{"text_format":"3","workbook":"xls","n_sheets":2,"sheets":["Chart1","MREP001"],"not_rendered":{"charts":1,"external_links":1},"unopened":[{"sheet":"Chart1","index":0,"reason":"not_a_worksheet"}],"read":"whole","date_system":"1900","formulas":"cached_only"}

{"sheet":"MREP001","index":1,"n_rows":4751,"n_cols":2,"rows_kept":4751,"flags":["formulas_cached_only"]}
[0.5,9316]
[0.502,9342]
[0.504,9189]
[0.506,8985]
[0.508,9098]
[0.51,8946]
[0.512,9130]
[0.514,8913]
[0.516,8785]
[0.518,8699]
[0.52,8782]
[0.522,8827]
[0.524,8761]
[0.526,8649]
[0.528,8686]
[0.53,8730]
[0.532,8503]
[0.534,8636]
[0.536,8618]
[0.538,8239]
[0.54,8567]
[0.542,8477]
[0.544,8362]
[0.546,8272]
[0.548,8158]
[0.55,8252]
[0.552,8240]
[0.554,8383]
[0.556,8342]
[0.558,8156]
[0.56,8084]
[0.562,8157]
[0.564,8022]
[0.566,7981]
[0.568,7872]
[0.57,7925]
[0.572,7848]
[0.574,7834]
[0.576,7917]
[0.578,7724]
[0.58,7942]
[0.582,7588]
[0.584,7825]
[0.586,7744]
[0.588,7702]
[0.59,7725]
[0.592,7693]
[0.594,7639]
[0.596,7412]
[0.598,7558]
[0.6,7277]
[0.602,7374]
[0.604,7483]
[0.606,7470]
[0.608,7354]
[0.61,7485]
[0.612,7342]
[0.614,7384]
[0.616,7219]
[0.618,7186]
[0.62,7157]
[0.622,7097]
[0.624,7197]
[0.626,7320]
[0.628,7077]
[0.63,6970]
[0.632,7090]
[0.634,7042]
[0.636,7032]
[0.638,6999]
[0.64,6940]
[0.642,6951]
[0.644,6964]
[0.646,6789]
[0.648,6803]
[0.65,6714]
[0.652,6716]
[0.654,6778]
[0.656,6675]
[0.658,6743]
[0.66,6759]
[0.662,6721]
[0.664,6592]
[0.666,6604]
[0.668,6517]
[0.67,6668]
[0.672,6517]
[0.674,6715]
[0.676,6497]
[0.678,6684]
[0.68,6397]
[0.682,6458]
[0.684,6424]
[0.686,6215]
[0.688,6408]
[0.69,6413]
[0.692,6416]
[0.694,6315]
[0.696,6274]
[0.698,6272]
[0.7,6216]
[0.702,6185]
[0.704,6208]
[0.706,6354]
[0.708,6096]
[0.71,6153]
[0.712,6033]
[0.714,6143]
[0.716,6118]
[0.718,6213]
[0.72,6104]
[0.722,6074]
[0.724,5998]
[0.726,5986]
[0.728,5882]
[0.73,5973]
[0.732,6031]
[0.734,6134]
[0.736,5954]
[0.738,5930]
[0.74,5877]
[0.742,5754]
[0.744,6009]
[0.746,5758]
[0.748,5963]
[0.75,5921]
[0.752,5956]
[0.754,5732]
[0.756,5782]
[0.758,5791]
[0.76,5669]
[0.762,5687]
[0.764,5903]
[0.766,5831]
[0.768,5680]
[0.77,5748]
[0.772,5758]
[0.774,5706]
[0.776,5622]
[0.778,5614]
[0.78,5621]
[0.782,5563]
[0.784,5656]
[0.786,5668]
[0.788,5582]
[0.79,5627]
[0.792,5510]
[0.794,5554]
[0.796,5566]
[0.798,5521]
[0.8,5609]
[0.802,5322]
[0.804,5507]
[0.806,5294]
[0.808,5457]
[0.81,5374]
[0.812,5485]
[0.814,5399]
[0.816,5338]
[0.818,5328]
[0.82,5398]
[0.822,5358]
[0.824,5303]
[0.826,5291]
[0.828,5257]
[0.83,5288]
[0.832,5152]
[0.834,5272]
[0.836,5247]
[0.838,5346]
[0.84,5455]
[0.842,5194]
[0.844,5275]
[0.846,5154]
[0.848,5226]
[0.85,5009]
[0.852,5070]
[0.854,5165]
[0.856,5137]
[0.858,5022]
[0.86,4956]
[0.862,5162]
[0.864,5076]
[0.866,5149]
[0.868,5027]
[0.87,4871]
[0.872,5172]
[0.874,4961]
[0.876,4942]
[0.878,5059]
[0.88,4980]
[0.882,5034]
[0.884,4850]
[0.886,4945]
[0.888,4863]
[0.89,4932]
[0.892,4907]
[0.894,4904]
[0.896,4891]
[0.898,4830]
[0.9,4938]
[0.902,4929]
[0.904,4929]
[0.906,4961]
[0.908,4751]
[0.91,4767]
[0.912,4815]
[0.914,4758]
[0.916,4714]
[0.918,4787]
[0.92,4929]
[0.922,4829]
[0.924,4690]
[0.926,4781]
[0.928,4822]
[0.93,4671]
[0.932,4825]
[0.934,4596]
[0.936,4614]
[0.938,4656]
[0.94,4626]
[0.942,4697]
[0.944,4640]
[0.946,4656]
[0.948,4672]
[0.95,4615]
[0.952,4690]
[0.954,4518]
[0.956,4528]
[0.958,4595]
[0.96,4546]
[0.962,4523]
[0.964,4464]
[0.966,4473]
[0.968,4664]
[0.97,4511]
[0.972,4572]
[0.974,4507]
[0.976,4473]
[0.978,4623]
[0.98,4477]
[0.982,4381]
[0.984,4454]
[0.986,4467]
[0.988,4352]
[0.99,4448]
[0.992,4347]
[0.994,4412]
[0.996,4460]
[0.998,4449]
[1,4490]
[1.002,4356]
[1.004,4372]
[1.006,4405]
[1.008,4371]
[1.01,4421]
[1.012,4381]
[1.014,4408]
[1.016,4318]
[1.018,4392]
[1.02,4467]
[1.022,4354]
[1.024,4371]
[1.026,4381]
[1.028,4157]
[1.03,4285]
[1.032,4340]
[1.034,4105]
[1.036,4193]
[1.038,4324]
[1.04,4237]
[1.042,4240]
[1.044,4230]
[1.046,4202]
[1.048,4206]
[1.05,4235]
[1.052,4404]
[1.054,4321]
[1.056,4350]
[1.058,4259]
[1.06,4312]
[1.062,4394]
[1.064,4564]
[1.066,4572]
[1.068,4735]
[1.07,4672]
[1.072,4945]
[1.074,4984]
[1.076,5139]
[1.078,5067]
[1.08,5319]
[1.082,5629]
[1.084,5461]
[1.086,5753]
[1.088,5985]
[1.09,6128]
[1.092,6512]
[1.094,6551]
[1.096,6677]
[1.098,6906]
[1.1,6949]
[1.102,7399]
[1.104,7177]
[1.106,7542]
[1.108,7740]
[1.11,7865]
[1.112,8035]
[1.114,8200]
[1.116,8357]
[1.118,8675]
[1.12,8451]
[1.122,8707]
[1.124,8843]
[1.126,8983]
[1.128,9281]
[1.13,9249]
[1.132,9335]
[1.134,9555]
[1.136,9701]
[1.138,9807]
[1.14,9708]
[1.142,9960]
[1.144,9898]
[1.146,10167]
[1.148,10184]
[1.15,10334]
[1.152,10395]
[1.154,9994]
[1.156,10292]
[1.158,10347]
[1.16,10272]
[1.162,10295]
[1.164,10332]
[1.166,10126]
[1.168,10176]
[1.17,10270]
[1.172,10424]
[1.174,10410]
[1.176,10361]
[1.178,10355]
[1.18,10060]
[1.182,10284]
[1.184,10356]
[1.186,10321]
[1.188,10178]
[1.19,10207]
[1.192,10192]
[1.194,10345]
[1.196,10017]
[1.198,10266]
[1.2,10017]
[1.202,9895]
[1.204,10055]
[1.206,9949]
[1.208,10037]
[1.21,9996]
[1.212,10030]
[1.214,10026]
[1.216,9946]
[1.218,9837]
[1.22,9978]
[1.222,9792]
[1.224,9937]
[1.226,9722]
[1.228,9783]
[1.23,9580]
[1.232,9684]
[1.234,9610]
[1.236,9685]
[1.238,9533]
[1.24,9705]
[1.242,9754]
[1.244,9720]
[1.246,9366]
[1.248,9695]
[1.25,9469]
[1.252,9403]
[1.254,9610]
[1.256,9571]
[1.258,9287]
[1.26,9716]
[1.262,9481]
[1.264,9437]
[1.266,9380]
[1.268,9206]
[1.27,9316]
[1.272,9339]
[1.274,9297]
[1.276,9266]
[1.278,9493]
[1.28,9217]
[1.282,9152]
[1.284,9144]
[1.286,9179]
[1.288,9112]
[1.29,8958]
[1.292,9221]
[1.294,9042]
[1.296,9166]
[1.298,9225]
[1.3,8822]
[1.302,8738]
[1.304,8791]
[1.306,8949]
[1.308,9006]
[1.31,8917]
[1.312,8755]
[1.314,8668]
[1.316,8746]
[1.318,9108]
[1.32,8707]
[1.322,8797]
[1.324,8803]
[1.326,8613]
[1.328,8823]
[1.33,8612]
[1.332,8601]
[1.334,8491]
[1.336,8656]
[1.338,8540]
[1.34,8786]
[1.342,8487]
[1.344,8624]
[1.346,8521]
[1.348,8654]
[1.35,8407]
[1.352,8345]
[1.354,8396]
[1.356,8318]
[1.358,8122]
[1.36,8232]
[1.362,8371]
[1.364,8237]
[1.366,7974]
[1.368,8294]
[1.37,8090]
[1.372,8320]
[1.374,8282]
[1.376,8066]
[1.378,8241]
[1.38,8076]
[1.382,8042]
[1.384,8005]
[1.386,7949]
[1.388,7920]
[1.39,8076]
[1.392,8044]
[1.394,8044]
[1.396,8046]
[1.398,7947]
[1.4,7926]
[1.402,8051]
[1.404,7879]
[1.406,7752]
[1.408,7905]
[1.41,7858]
[1.412,7768]
[1.414,7787]
[1.416,7568]
[1.418,7802]
[1.42,7754]
[1.422,7712]
[1.424,7650]
[1.426,7670]
[1.428,7680]
[1.43,7712]
[1.432,7577]
[1.434,7711]
[1.436,7508]
[1.438,7341]
[1.44,7680]
[1.442,7424]
[1.444,7422]
[1.446,7376]
[1.448,7497]
[1.45,7403]
[1.452,7372]
[1.454,7385]
[1.456,7191]
[1.458,7219]
[1.46,7292]
[1.462,7348]
[1.464,7011]
[1.466,7416]
[1.468,7012]
[1.47,7200]
[1.472,7260]
[1.474,7178]
[1.476,7129]
[1.478,7131]
[1.48,7162]
[1.482,7069]
[1.484,7119]
[1.486,7044]
[1.488,6985]
[1.49,7048]
[1.492,6880]
[1.494,7008]
[1.496,6884]
[1.498,6841]
[1.5,6876]
[1.502,6802]
[1.504,7030]
[1.506,6704]
[1.508,6811]
[1.51,6848]
[1.512,6765]
[1.514,6779]
[1.516,6699]
[1.518,6706]
[1.52,6624]
[1.522,6810]
[1.524,6746]
[1.526,6718]
[1.528,6603]
[1.53,6714]
[1.532,6665]
[1.534,6533]
[1.536,6590]
[1.538,6499]
[1.54,6666]
[1.542,6426]
[1.544,6598]
[1.546,6544]
[1.548,6570]
[1.55,6544]
[1.552,6473]
[1.554,6325]
[1.556,6529]
[1.558,6403]
[1.56,6440]
[1.562,6315]
[1.564,6419]
[1.566,6431]
[1.568,6369]
[1.57,6211]
[1.572,6189]
[1.574,6347]
[1.576,6370]
[1.578,6259]
[1.58,6281]
[1.582,6158]
[1.584,6190]
[1.586,6167]
[1.588,6086]
[1.59,5961]
[1.592,5860]
[1.594,6109]
[1.596,6101]
[1.598,6071]
[1.6,6080]
[1.602,6076]
[1.604,6142]
[1.606,6121]
[1.608,5820]
[1.61,5886]
[1.612,6120]
[1.614,5872]
[1.616,5836]
[1.618,5774]
[1.62,5854]
[1.622,5909]
[1.624,5817]
[1.626,5955]
[1.628,5918]
[1.63,5902]
[1.632,5793]
[1.634,5821]
[1.636,5759]
[1.638,5662]
[1.64,5665]
[1.642,5853]
[1.644,5742]
[1.646,5849]
[1.648,5729]
[1.65,5699]
[1.652,5799]
[1.654,5669]
[1.656,5650]
[1.658,5745]
[1.66,5626]
[1.662,5588]
[1.664,5713]
[1.666,5582]
[1.668,5550]
[1.67,5702]
[1.672,5544]
[1.674,5445]
[1.676,5525]
[1.678,5469]
[1.68,5598]
[1.682,5582]
[1.684,5324]
[1.686,5342]
[1.688,5477]
[1.69,5488]
[1.692,5469]
[1.694,5344]
[1.696,5334]
[1.698,5450]
[1.7,5383]
[1.702,5432]
[1.704,5368]
[1.706,5404]
[1.708,5240]
[1.71,5285]
[1.712,5410]
[1.714,5253]
[1.716,5279]
[1.718,5306]
[1.72,5141]
[1.722,5258]
[1.724,5274]
[1.726,5208]
[1.728,5234]
[1.73,5056]
[1.732,5073]
[1.734,5113]
[1.736,5130]
[1.738,5050]
[1.74,5063]
[1.742,5165]
[1.744,4964]
[1.746,5170]
[1.748,5093]
[1.75,5017]
[1.752,4986]
[1.754,5082]
[1.756,4969]
[1.758,5011]
[1.76,4931]
[1.762,4964]
[1.764,4929]
[1.766,4753]
[1.768,4980]
[1.77,4909]
[1.772,4951]
[1.774,4901]
[1.776,4851]
[1.778,4764]
[1.78,4965]
[1.782,4839]
[1.784,4851]
[1.786,4863]
[1.788,4969]
[1.79,4875]
[1.792,4768]
[1.794,4758]
[1.796,4809]
[1.798,4862]
[1.8,4877]
[1.802,4711]
[1.804,4803]
[1.806,4755]
[1.808,4787]
[1.81,4809]
[1.812,4628]
[1.814,4548]
[1.816,4719]
[1.818,4483]
[1.82,4641]
[1.822,4553]
[1.824,4565]
[1.826,4514]
[1.828,4601]
[1.83,4548]
[1.832,4585]
[1.834,4527]
[1.836,4528]
[1.838,4580]
[1.84,4509]
[1.842,4510]
[1.844,4548]
[1.846,4472]
[1.848,4477]
[1.85,4452]
[1.852,4405]
[1.854,4382]
[1.856,4448]
[1.858,4496]
[1.86,4358]
[1.862,4369]
[1.864,4289]
[1.866,4377]
[1.868,4241]
[1.87,4362]
[1.872,4377]
[1.874,4338]
[1.876,4324]
[1.878,4415]
[1.88,4209]
[1.882,4411]
[1.884,4225]
[1.886,4239]
[1.888,4372]
[1.89,4188]
[1.892,4205]
[1.894,4240]
[1.896,4251]
[1.898,4384]
[1.9,4249]
[1.902,4237]
[1.904,4155]
[1.906,4208]
[1.908,4299]
[1.91,4253]
[1.912,4101]
[1.914,4045]
[1.916,4138]
[1.918,4179]
[1.92,4159]
[1.922,4132]
[1.924,4126]
[1.926,4000]
[1.928,4175]
[1.93,4081]
[1.932,4178]
[1.934,4036]
[1.936,4196]
[1.938,4147]
[1.94,4022]
[1.942,3880]
[1.944,3999]
[1.946,4096]
[1.948,4074]
[1.95,4116]
[1.952,4075]
[1.954,3963]
[1.956,4060]
[1.958,4020]
[1.96,3940]
[1.962,3914]
[1.964,3965]
[1.966,3987]
[1.968,3885]
[1.97,3879]
[1.972,3913]
[1.974,3762]
[1.976,3985]
[1.978,3874]
[1.98,3854]
[1.982,3778]
[1.984,3865]
[1.986,3895]
[1.988,3796]
[1.99,3750]
[1.992,3824]
[1.994,3691]
[1.996,3787]
[1.998,3733]
[2,3798]
[2.002,3896]
[2.004,3941]
[2.006,3728]
[2.008,3688]
[2.01,3773]
[2.012,3716]
[2.014,3682]
[2.016,3754]
[2.018,3693]
[2.02,3760]
[2.022,3750]
[2.024,3759]
[2.026,3795]
[2.028,3716]
[2.03,3648]
[2.032,3664]
[2.034,3679]
[2.036,3668]
[2.038,3788]
[2.04,3696]
[2.042,3680]
[2.044,3536]
[2.046,3663]
[2.048,3710]
[2.05,3668]
[2.052,3567]
[2.054,3733]
[2.056,3581]
[2.058,3523]
[2.06,3552]
[2.062,3549]
[2.064,3553]
[2.066,3546]
[2.068,3432]
[2.07,3491]
[2.072,3603]
[2.074,3530]
[2.076,3638]
[2.078,3491]
[2.08,3544]
[2.082,3524]
[2.084,3435]
[2.086,3534]
[2.088,3487]
[2.09,3373]
[2.092,3484]
[2.094,3440]
[2.096,3347]
[2.098,3398]
[2.1,3487]
[2.102,3389]
[2.104,3529]
[2.106,3464]
[2.108,3570]
[2.11,3375]
[2.112,3423]
[2.114,3410]
[2.116,3435]
[2.118,3440]
[2.12,3438]
[2.122,3443]
[2.124,3448]
[2.126,3440]
[2.128,3524]
[2.13,3441]
[2.132,3303]
[2.134,3380]
[2.136,3388]
[2.138,3422]
[2.14,3321]
[2.142,3352]
[2.144,3382]
[2.146,3291]
[2.148,3317]
[2.15,3334]
[2.152,3331]
[2.154,3325]
[2.156,3360]
[2.158,3316]
[2.16,3270]
[2.162,3416]
[2.164,3274]
[2.166,3229]
[2.168,3244]
[2.17,3244]
[2.172,3206]
[2.174,3266]
[2.176,3269]
[2.178,3244]
[2.18,3180]
[2.182,3235]
[2.184,3349]
[2.186,3133]
[2.188,3152]
[2.19,3187]
[2.192,3184]
[2.194,3180]
[2.196,3199]
[2.198,3153]
[2.2,3220]
[2.202,3203]
[2.204,3271]
[2.206,3101]
[2.208,3116]
[2.21,3076]
[2.212,3091]
[2.214,3242]
[2.216,3208]
[2.218,3182]
[2.22,3111]
[2.222,3140]
[2.224,3208]
[2.226,3106]
[2.228,3075]
[2.23,3018]
[2.232,3138]
[2.234,3097]
[2.236,3069]
[2.238,3116]
[2.24,3102]
[2.242,3161]
[2.244,3083]
[2.246,3063]
[2.248,3152]
[2.25,3115]
[2.252,3064]
[2.254,3037]
[2.256,3095]
[2.258,3048]
[2.26,3053]
[2.262,3063]
[2.264,2986]
[2.266,3134]
[2.268,2873]
[2.27,3076]
[2.272,3026]
[2.274,2918]
[2.276,3024]
[2.278,3028]
[2.28,2994]
[2.282,2929]
[2.284,2929]
[2.286,2984]
[2.288,3023]
[2.29,2964]
[2.292,3070]
[2.294,2915]
[2.296,2971]
[2.298,2965]
[2.3,3034]
[2.302,3038]
[2.304,2930]
[2.306,2930]
[2.308,3077]
[2.31,2915]
[2.312,2981]
[2.314,2907]
[2.316,2936]
[2.318,2801]
[2.32,2931]
[2.322,2975]
[2.324,2951]
[2.326,2928]
[2.328,2901]
[2.33,2915]
[2.332,2908]
[2.334,2910]
[2.336,2923]
[2.338,2940]
[2.34,2985]
[2.342,3006]
[2.344,2973]
[2.346,2891]
[2.348,2926]
[2.35,2800]
[2.352,2777]
[2.354,2830]
[2.356,2940]
[2.358,2934]
[2.36,2820]
[2.362,2889]
[2.364,2879]
[2.366,2849]
[2.368,2877]
[2.37,2932]
[2.372,2823]
[2.374,2863]
[2.376,2794]
[2.378,2856]
[2.38,2778]
[2.382,2745]
[2.384,2820]
[2.386,2751]
[2.388,2751]
[2.39,2840]
[2.392,2813]
[2.394,2811]
[2.396,2858]
[2.398,2759]
[2.4,2841]
[2.402,2764]
[2.404,2790]
[2.406,2718]
[2.408,2851]
[2.41,2880]
[2.412,2847]
[2.414,2797]
[2.416,2805]
[2.418,2927]
[2.42,2857]
[2.422,2827]
[2.424,2757]
[2.426,2785]
[2.428,2820]
[2.43,2726]
[2.432,2822]
[2.434,2700]
[2.436,2808]
[2.438,2712]
[2.44,2742]
[2.442,2754]
[2.444,2758]
[2.446,2781]
[2.448,2680]
[2.45,2745]
[2.452,2701]
[2.454,2753]
[2.456,2711]
[2.458,2695]
[2.46,2747]
[2.462,2811]
[2.464,2754]
[2.466,2723]
[2.468,2750]
[2.47,2755]
[2.472,2703]
[2.474,2627]
[2.476,2714]
[2.478,2746]
[2.48,2682]
[2.482,2776]
[2.484,2796]
[2.486,2755]
[2.488,2648]
[2.49,2823]
[2.492,2706]
[2.494,2766]
[2.496,2774]
[2.498,2657]
[2.5,2832]
[2.502,2745]
[2.504,2635]
[2.506,2721]
[2.508,2708]
[2.51,2642]
[2.512,2731]
[2.514,2716]
[2.516,2644]
[2.518,2762]
[2.52,2681]
[2.522,2673]
[2.524,2664]
[2.526,2682]
[2.528,2661]
[2.53,2624]
[2.532,2656]
[2.534,2620]
[2.536,2615]
[2.538,2598]
[2.54,2629]
[2.542,2681]
[2.544,2670]
[2.546,2597]
[2.548,2668]
[2.55,2673]
[2.552,2671]
[2.554,2676]
[2.556,2680]
[2.558,2668]
[2.56,2657]
[2.562,2637]
[2.564,2664]
[2.566,2623]
[2.568,2582]
[2.57,2621]
[2.572,2671]
[2.574,2641]
[2.576,2630]
[2.578,2670]
[2.58,2556]
[2.582,2499]
[2.584,2654]
[2.586,2595]
[2.588,2501]
[2.59,2676]
[2.592,2573]
[2.594,2611]
[2.596,2665]
[2.598,2610]
[2.6,2561]
[2.602,2558]
[2.604,2484]
[2.606,2585]
[2.608,2586]
[2.61,2609]
[2.612,2651]
[2.614,2547]
[2.616,2615]
[2.618,2628]
[2.62,2582]
[2.622,2568]
[2.624,2712]
[2.626,2619]
[2.628,2662]
[2.63,2506]
[2.632,2593]
[2.634,2662]
[2.636,2608]
[2.638,2615]
[2.64,2634]
[2.642,2620]
[2.644,2580]
[2.646,2528]
[2.648,2616]
[2.65,2539]
[2.652,2499]
[2.654,2607]
[2.656,2568]
[2.658,2532]
[2.66,2510]
[2.662,2593]
[2.664,2530]
[2.666,2493]
[2.668,2530]
[2.67,2586]
[2.672,2577]
[2.674,2622]
[2.676,2504]
[2.678,2602]
[2.68,2523]
[2.682,2518]
[2.684,2567]
[2.686,2577]
[2.688,2624]
[2.69,2507]
[2.692,2485]
[2.694,2542]
[2.696,2505]
[2.698,2457]
[2.7,2509]
[2.702,2505]
[2.704,2514]
[2.706,2583]
[2.708,2584]
[2.71,2517]
[2.712,2491]
[2.714,2467]
[2.716,2510]
[2.718,2482]
[2.72,2510]
[2.722,2610]
[2.724,2486]
[2.726,2569]
[2.728,2464]
[2.73,2528]
[2.732,2526]
[2.734,2577]
[2.736,2547]
[2.738,2538]
[2.74,2538]
[2.742,2523]
[2.744,2489]
[2.746,2476]
[2.748,2522]
[2.75,2600]
[2.752,2525]
[2.754,2433]
[2.756,2421]
[2.758,2503]
[2.76,2489]
[2.762,2423]
[2.764,2489]
[2.766,2441]
[2.768,2487]
[2.77,2558]
[2.772,2540]
[2.774,2515]
[2.776,2537]
[2.778,2509]
[2.78,2433]
[2.782,2528]
[2.784,2467]
[2.786,2619]
[2.788,2497]
[2.79,2614]
[2.792,2543]
[2.794,2492]
[2.796,2601]
[2.798,2480]
[2.8,2500]
[2.802,2391]
[2.804,2492]
[2.806,2527]
[2.808,2575]
[2.81,2567]
[2.812,2530]
[2.814,2590]
[2.816,2483]
[2.818,2570]
[2.82,2518]
[2.822,2559]
[2.824,2616]
[2.826,2476]
[2.828,2488]
[2.83,2567]
[2.832,2459]
[2.834,2514]
[2.836,2487]
[2.838,2517]
[2.84,2491]
[2.842,2418]
[2.844,2521]
[2.846,2545]
[2.848,2592]
[2.85,2466]
[2.852,2550]
[2.854,2509]
[2.856,2412]
[2.858,2514]
[2.86,2462]
[2.862,2435]
[2.864,2525]
[2.866,2559]
[2.868,2512]
[2.87,2516]
[2.872,2574]
[2.874,2625]
[2.876,2560]
[2.878,2597]
[2.88,2512]
[2.882,2479]
[2.884,2576]
[2.886,2588]
[2.888,2515]
[2.89,2528]
[2.892,2412]
[2.894,2524]
[2.896,2587]
[2.898,2472]
[2.9,2409]
[2.902,2422]
[2.904,2604]
[2.906,2510]
[2.908,2480]
[2.91,2504]
[2.912,2538]
[2.914,2522]
[2.916,2455]
[2.918,2490]
[2.92,2474]
[2.922,2407]
[2.924,2436]
[2.926,2463]
[2.928,2450]
[2.93,2565]
[2.932,2539]
[2.934,2509]
[2.936,2401]
[2.938,2498]
[2.94,2496]
[2.942,2562]
[2.944,2545]
[2.946,2480]
[2.948,2430]
[2.95,2490]
[2.952,2508]
[2.954,2496]
[2.956,2496]
[2.958,2517]
[2.96,2530]
[2.962,2495]
[2.964,2492]
[2.966,2456]
[2.968,2472]
[2.97,2549]
[2.972,2484]
[2.974,2468]
[2.976,2409]
[2.978,2427]
[2.98,2525]
[2.982,2569]
[2.984,2436]
[2.986,2513]
[2.988,2489]
[2.99,2422]
[2.992,2470]
[2.994,2440]
[2.996,2523]
[2.998,2567]
[3,2487]
[3.002,2489]
[3.004,2446]
[3.006,2538]
[3.008,2555]
[3.01,2544]
[3.012,2472]
[3.014,2521]
[3.016,2463]
[3.018,2439]
[3.02,2390]
[3.022,2460]
[3.024,2488]
[3.026,2506]
[3.028,2488]
[3.03,2436]
[3.032,2578]
[3.034,2576]
[3.036,2504]
[3.038,2478]
[3.04,2454]
[3.042,2523]
[3.044,2445]
[3.046,2418]
[3.048,2451]
[3.05,2517]
[3.052,2591]
[3.054,2518]
[3.056,2527]
[3.058,2418]
[3.06,2374]
[3.062,2358]
[3.064,2429]
[3.066,2423]
[3.068,2418]
[3.07,2455]
[3.072,2456]
[3.074,2480]
[3.076,2522]
[3.078,2522]
[3.08,2550]
[3.082,2472]
[3.084,2535]
[3.086,2480]
[3.088,2446]
[3.09,2493]
[3.092,2445]
[3.094,2543]
[3.096,2593]
[3.098,2384]
[3.1,2480]
[3.102,2472]
[3.104,2494]
[3.106,2477]
[3.108,2435]
[3.11,2458]
[3.112,2516]
[3.114,2437]
[3.116,2502]
[3.118,2527]
[3.12,2485]
[3.122,2527]
[3.124,2413]
[3.126,2526]
[3.128,2412]
[3.13,2553]
[3.132,2583]
[3.134,2444]
[3.136,2384]
[3.138,2546]
[3.14,2536]
[3.142,2597]
[3.144,2425]
[3.146,2552]
[3.148,2457]
[3.15,2490]
[3.152,2598]
[3.154,2501]
[3.156,2515]
[3.158,2511]
[3.16,2448]
[3.162,2492]
[3.164,2547]
[3.166,2521]
[3.168,2463]
[3.17,2535]
[3.172,2523]
[3.174,2508]
[3.176,2511]
[3.178,2477]
[3.18,2527]
[3.182,2511]
[3.184,2531]
[3.186,2463]
[3.188,2576]
[3.19,2479]
[3.192,2490]
[3.194,2531]
[3.196,2602]
[3.198,2469]
[3.2,2443]
[3.202,2524]
[3.204,2518]
[3.206,2590]
[3.208,2492]
[3.21,2612]
[3.212,2567]
[3.214,2514]
[3.216,2551]
[3.218,2506]
[3.22,2510]
[3.222,2505]
[3.224,2505]
[3.226,2563]
[3.228,2551]
[3.23,2509]
[3.232,2560]
[3.234,2619]
[3.236,2508]
[3.238,2521]
[3.24,2617]
[3.242,2520]
[3.244,2585]
[3.246,2409]
[3.248,2519]
[3.25,2460]
[3.252,2591]
[3.254,2646]
[3.256,2569]
[3.258,2505]
[3.26,2446]
[3.262,2553]
[3.264,2539]
[3.266,2438]
[3.268,2631]
[3.27,2502]
[3.272,2541]
[3.274,2577]
[3.276,2492]
[3.278,2529]
[3.28,2646]
[3.282,2510]
[3.284,2505]
[3.286,2660]
[3.288,2489]
[3.29,2384]
[3.292,2520]
[3.294,2479]
[3.296,2542]
[3.298,2540]
[3.3,2504]
[3.302,2488]
[3.304,2463]
[3.306,2470]
[3.308,2579]
[3.31,2497]
[3.312,2570]
[3.314,2566]
[3.316,2617]
[3.318,2470]
[3.32,2428]
[3.322,2407]
[3.324,2495]
[3.326,2526]
[3.328,2555]
[3.33,2534]
[3.332,2549]
[3.334,2509]
[3.336,2458]
[3.338,2528]
[3.34,2379]
[3.342,2643]
[3.344,2569]
[3.346,2566]
[3.348,2545]
[3.35,2558]
[3.352,2493]
[3.354,2608]
[3.356,2503]
[3.358,2463]
[3.36,2485]
[3.362,2511]
[3.364,2460]
[3.366,2554]
[3.368,2436]
[3.37,2433]
[3.372,2642]
[3.374,2533]
[3.376,2507]
[3.378,2565]
[3.38,2604]
[3.382,2488]
[3.384,2593]
[3.386,2581]
[3.388,2485]
[3.39,2509]
[3.392,2551]
[3.394,2608]
[3.396,2483]
[3.398,2605]
[3.4,2515]
[3.402,2598]
[3.404,2507]
[3.406,2594]
[3.408,2588]
[3.41,2540]
[3.412,2588]
[3.414,2545]
[3.416,2536]
[3.418,2606]
[3.42,2469]
[3.422,2643]
[3.424,2533]
[3.426,2566]
[3.428,2622]
[3.43,2419]
[3.432,2559]
[3.434,2606]
[3.436,2661]
[3.438,2475]
[3.44,2535]
[3.442,2626]
[3.444,2570]
[3.446,2621]
[3.448,2551]
[3.45,2606]
[3.452,2486]
[3.454,2667]
[3.456,2543]
[3.458,2602]
[3.46,2534]
[3.462,2516]
[3.464,2480]
[3.466,2516]
[3.468,2502]
[3.47,2648]
[3.472,2412]
[3.474,2513]
[3.476,2569]
[3.478,2630]
[3.48,2529]
[3.482,2510]
[3.484,2552]
[3.486,2560]
[3.488,2583]
[3.49,2479]
[3.492,2582]
[3.494,2473]
[3.496,2488]
[3.498,2516]
[3.5,2607]
[3.502,2594]
[3.504,2535]
[3.506,2643]
[3.508,2571]
[3.51,2623]
[3.512,2511]
[3.514,2505]
[3.516,2611]
[3.518,2542]
[3.52,2531]
[3.522,2581]
[3.524,2577]
[3.526,2487]
[3.528,2617]
[3.53,2485]
[3.532,2555]
[3.534,2600]
[3.536,2566]
[3.538,2636]
[3.54,2676]
[3.542,2490]
[3.544,2518]
[3.546,2552]
[3.548,2652]
[3.55,2595]
[3.552,2527]
[3.554,2677]
[3.556,2528]
[3.558,2595]
[3.56,2613]
[3.562,2659]
[3.564,2566]
[3.566,2610]
[3.568,2605]
[3.57,2633]
[3.572,2502]
[3.574,2546]
[3.576,2609]
[3.578,2576]
[3.58,2500]
[3.582,2573]
[3.584,2606]
[3.586,2710]
[3.588,2625]
[3.59,2641]
[3.592,2549]
[3.594,2588]
[3.596,2469]
[3.598,2584]
[3.6,2661]
[3.602,2675]
[3.604,2686]
[3.606,2611]
[3.608,2635]
[3.61,2585]
[3.612,2635]
[3.614,2621]
[3.616,2598]
[3.618,2492]
[3.62,2575]
[3.622,2630]
[3.624,2609]
[3.626,2624]
[3.628,2639]
[3.63,2629]
[3.632,2732]
[3.634,2645]
[3.636,2634]
[3.638,2720]
[3.64,2677]
[3.642,2555]
[3.644,2639]
[3.646,2531]
[3.648,2565]
[3.65,2569]
[3.652,2683]
[3.654,2569]
[3.656,2640]
[3.658,2647]
[3.66,2683]
[3.662,2753]
[3.664,2687]
[3.666,2682]
[3.668,2610]
[3.67,2682]
[3.672,2610]
[3.674,2668]
[3.676,2663]
[3.678,2648]
[3.68,2720]
[3.682,2546]
[3.684,2643]
[3.686,2532]
[3.688,2763]
[3.69,2616]
[3.692,2665]
[3.694,2595]
[3.696,2567]
[3.698,2596]
[3.7,2645]
[3.702,2659]
[3.704,2600]
[3.706,2697]
[3.708,2674]
[3.71,2662]
[3.712,2669]
[3.714,2666]
[3.716,2707]
[3.718,2596]
[3.72,2599]
[3.722,2638]
[3.724,2624]
[3.726,2671]
[3.728,2640]
[3.73,2584]
[3.732,2688]
[3.734,2708]
[3.736,2685]
[3.738,2652]
[3.74,2548]
[3.742,2637]
[3.744,2650]
[3.746,2569]
[3.748,2547]
[3.75,2689]
[3.752,2575]
[3.754,2569]
[3.756,2581]
[3.758,2731]
[3.76,2725]
[3.762,2613]
[3.764,2697]
[3.766,2634]
[3.768,2680]
[3.77,2537]
[3.772,2579]
[3.774,2642]
[3.776,2582]
[3.778,2683]
[3.78,2702]
[3.782,2668]
[3.784,2631]
[3.786,2622]
[3.788,2719]
[3.79,2573]
[3.792,2637]
[3.794,2688]
[3.796,2557]
[3.798,2499]
[3.8,2751]
[3.802,2621]
[3.804,2683]
[3.806,2551]
[3.808,2708]
[3.81,2611]
[3.812,2630]
[3.814,2643]
[3.816,2684]
[3.818,2699]
[3.82,2702]
[3.822,2535]
[3.824,2663]
[3.826,2617]
[3.828,2606]
[3.83,2654]
[3.832,2633]
[3.834,2601]
[3.836,2642]
[3.838,2609]
[3.84,2660]
[3.842,2719]
[3.844,2692]
[3.846,2667]
[3.848,2593]
[3.85,2731]
[3.852,2646]
[3.854,2643]
[3.856,2686]
[3.858,2603]
[3.86,2663]
[3.862,2827]
[3.864,2482]
[3.866,2710]
[3.868,2688]
[3.87,2699]
[3.872,2622]
[3.874,2647]
[3.876,2611]
[3.878,2678]
[3.88,2622]
[3.882,2641]
[3.884,2685]
[3.886,2658]
[3.888,2582]
[3.89,2747]
[3.892,2706]
[3.894,2656]
[3.896,2634]
[3.898,2585]
[3.9,2651]
[3.902,2595]
[3.904,2709]
[3.906,2655]
[3.908,2571]
[3.91,2609]
[3.912,2712]
[3.914,2718]
[3.916,2569]
[3.918,2696]
[3.92,2712]
[3.922,2759]
[3.924,2696]
[3.926,2705]
[3.928,2548]
[3.93,2749]
[3.932,2797]
[3.934,2645]
[3.936,2684]
[3.938,2699]
[3.94,2644]
[3.942,2700]
[3.944,2704]
[3.946,2651]
[3.948,2580]
[3.95,2624]
[3.952,2626]
[3.954,2706]
[3.956,2753]
[3.958,2693]
[3.96,2650]
[3.962,2827]
[3.964,2691]
[3.966,2574]
[3.968,2669]
[3.97,2675]
[3.972,2765]
[3.974,2749]
[3.976,2714]
[3.978,2563]
[3.98,2772]
[3.982,2755]
[3.984,2657]
[3.986,2679]
[3.988,2745]
[3.99,2701]
[3.992,2706]
[3.994,2729]
[3.996,2506]
[3.998,2699]
[4,2733]
[4.002,2775]
[4.004,2630]
[4.006,2685]
[4.008,2719]
[4.01,2735]
[4.012,2649]
[4.014,2666]
[4.016,2726]
[4.018,2713]
[4.02,2771]
[4.022,2737]
[4.024,2615]
[4.026,2636]
[4.028,2642]
[4.03,2589]
[4.032,2683]
[4.034,2692]
[4.036,2797]
[4.038,2602]
[4.04,2658]
[4.042,2674]
[4.044,2719]
[4.046,2618]
[4.048,2662]
[4.05,2769]
[4.052,2645]
[4.054,2683]
[4.056,2659]
[4.058,2702]
[4.06,2919]
[4.062,2770]
[4.064,2669]
[4.066,2734]
[4.068,2801]
[4.07,2818]
[4.072,2694]
[4.074,2734]
[4.076,2688]
[4.078,2720]
[4.08,2784]
[4.082,2604]
[4.084,2798]
[4.086,2758]
[4.088,2813]
[4.09,2733]
[4.092,2699]
[4.094,2784]
[4.096,2764]
[4.098,2701]
[4.1,2878]
[4.102,2757]
[4.104,2801]
[4.106,2804]
[4.108,2730]
[4.11,2708]
[4.112,2776]
[4.114,2674]
[4.116,2703]
[4.118,2774]
[4.12,2820]
[4.122,2753]
[4.124,2791]
[4.126,2735]
[4.128,2773]
[4.13,2848]
[4.132,2773]
[4.134,2717]
[4.136,2844]
[4.138,2774]
[4.14,2822]
[4.142,2687]
[4.144,2814]
[4.146,2796]
[4.148,2810]
[4.15,2827]
[4.152,2697]
[4.154,2741]
[4.156,2839]
[4.158,2732]
[4.16,2743]
[4.162,2657]
[4.164,2903]
[4.166,2723]
[4.168,2990]
[4.17,2817]
[4.172,2708]
[4.174,2765]
[4.176,2788]
[4.178,2748]
[4.18,2904]
[4.182,2925]
[4.184,2853]
[4.186,2735]
[4.188,2770]
[4.19,2680]
[4.192,2932]
[4.194,2753]
[4.196,2812]
[4.198,2832]
[4.2,2851]
[4.202,2765]
[4.204,2824]
[4.206,2836]
[4.208,2978]
[4.21,2792]
[4.212,2818]
[4.214,2951]
[4.216,2915]
[4.218,2807]
[4.22,2748]
[4.222,2900]
[4.224,2769]
[4.226,2881]
[4.228,2782]
[4.23,2812]
[4.232,2896]
[4.234,2808]
[4.236,2800]
[4.238,2814]
[4.24,2956]
[4.242,2818]
[4.244,2935]
[4.246,3015]
[4.248,2808]
[4.25,2883]
[4.252,2858]
[4.254,2886]
[4.256,2845]
[4.258,2866]
[4.26,2906]
[4.262,2906]
[4.264,3071]
[4.266,2894]
[4.268,3011]
[4.27,2981]
[4.272,2990]
[4.274,3013]
[4.276,2932]
[4.278,3020]
[4.28,2923]
[4.282,3059]
[4.284,2883]
[4.286,2953]
[4.288,2961]
[4.29,3001]
[4.292,2984]
[4.294,3031]
[4.296,2986]
[4.298,3009]
[4.3,3084]
[4.302,2980]
[4.304,3016]
[4.306,3085]
[4.308,3199]
[4.31,2967]
[4.312,3034]
[4.314,3060]
[4.316,3006]
[4.318,3015]
[4.32,3089]
[4.322,3124]
[4.324,3032]
[4.326,3064]
[4.328,3021]
[4.33,3172]
[4.332,3002]
[4.334,3047]
[4.336,3019]
[4.338,2937]
[4.34,3037]
[4.342,3057]
[4.344,3031]
[4.346,3065]
[4.348,3102]
[4.35,2992]
[4.352,3119]
[4.354,3126]
[4.356,3061]
[4.358,2982]
[4.36,3106]
[4.362,3037]
[4.364,3082]
[4.366,3084]
[4.368,3045]
[4.37,3110]
[4.372,3111]
[4.374,3025]
[4.376,3031]
[4.378,3057]
[4.38,3022]
[4.382,3016]
[4.384,3090]
[4.386,3020]
[4.388,3022]
[4.39,2938]
[4.392,2952]
[4.394,3085]
[4.396,3055]
[4.398,3034]
[4.4,3095]
[4.402,3008]
[4.404,3011]
[4.406,2913]
[4.408,2980]
[4.41,3063]
[4.412,2885]
[4.414,2950]
[4.416,3043]
[4.418,2922]
[4.42,2938]
[4.422,2981]
[4.424,2993]
[4.426,3072]
[4.428,2943]
[4.43,2984]
[4.432,3156]
[4.434,3013]
[4.436,2955]
[4.438,2934]
[4.44,3047]
[4.442,3018]
[4.444,2921]
[4.446,2962]
[4.448,2966]
[4.45,3035]
[4.452,2953]
[4.454,2982]
[4.456,2807]
[4.458,2932]
[4.46,2913]
[4.462,2863]
[4.464,2980]
[4.466,2971]
[4.468,2808]
[4.47,3107]
[4.472,2889]
[4.474,2921]
[4.476,2858]
[4.478,2898]
[4.48,2957]
[4.482,3013]
[4.484,3007]
[4.486,2979]
[4.488,2897]
[4.49,2740]
[4.492,2968]
[4.494,2926]
[4.496,2969]
[4.498,2860]
[4.5,2890]
[4.502,2937]
[4.504,2961]
[4.506,2900]
[4.508,2952]
[4.51,3006]
[4.512,2911]
[4.514,2972]
[4.516,2932]
[4.518,2921]
[4.52,2872]
[4.522,2951]
[4.524,2931]
[4.526,2978]
[4.528,2888]
[4.53,2928]
[4.532,2933]
[4.534,2875]
[4.536,2915]
[4.538,2904]
[4.54,2987]
[4.542,2771]
[4.544,2849]
[4.546,2979]
[4.548,2882]
[4.55,2910]
[4.552,2793]
[4.554,2821]
[4.556,2914]
[4.558,2946]
[4.56,2895]
[4.562,2891]
[4.564,2965]
[4.566,3030]
[4.568,2953]
[4.57,2878]
[4.572,2997]
[4.574,2952]
[4.576,2978]
[4.578,2841]
[4.58,2834]
[4.582,2912]
[4.584,2858]
[4.586,2963]
[4.588,2919]
[4.59,2995]
[4.592,3038]
[4.594,2913]
[4.596,2977]
[4.598,2905]
[4.6,2848]
[4.602,2851]
[4.604,2853]
[4.606,2957]
[4.608,2903]
[4.61,2807]
[4.612,2893]
[4.614,2873]
[4.616,2917]
[4.618,2897]
[4.62,2965]
[4.622,2878]
[4.624,2906]
[4.626,2853]
[4.628,2927]
[4.63,2930]
[4.632,2933]
[4.634,3031]
[4.636,2889]
[4.638,2874]
[4.64,2836]
[4.642,2902]
[4.644,2841]
[4.646,2761]
[4.648,2998]
[4.65,2944]
[4.652,2854]
[4.654,2843]
[4.656,2821]
[4.658,2890]
[4.66,2921]
[4.662,2807]
[4.664,2851]
[4.666,2882]
[4.668,2769]
[4.67,2953]
[4.672,2909]
[4.674,2944]
[4.676,2816]
[4.678,2816]
[4.68,2805]
[4.682,2910]
[4.684,2930]
[4.686,2871]
[4.688,2906]
[4.69,2893]
[4.692,2884]
[4.694,2836]
[4.696,2805]
[4.698,2889]
[4.7,2891]
[4.702,2860]
[4.704,2874]
[4.706,2844]
[4.708,2988]
[4.71,2789]
[4.712,2817]
[4.714,2969]
[4.716,2870]
[4.718,2912]
[4.72,2917]
[4.722,2861]
[4.724,2907]
[4.726,2901]
[4.728,2880]
[4.73,2912]
[4.732,2948]
[4.734,2807]
[4.736,2951]
[4.738,2960]
[4.74,2791]
[4.742,2805]
[4.744,2804]
[4.746,2904]
[4.748,2922]
[4.75,2868]
[4.752,2923]
[4.754,2794]
[4.756,2852]
[4.758,2796]
[4.76,2885]
[4.762,2803]
[4.764,2799]
[4.766,2897]
[4.768,2792]
[4.77,2970]
[4.772,2952]
[4.774,2890]
[4.776,2954]
[4.778,2784]
[4.78,2849]
[4.782,2923]
[4.784,2890]
[4.786,2826]
[4.788,2763]
[4.79,2872]
[4.792,2925]
[4.794,2867]
[4.796,2876]
[4.798,2900]
[4.8,2898]
[4.802,2869]
[4.804,2873]
[4.806,2698]
[4.808,2998]
[4.81,2998]
[4.812,2871]
[4.814,2919]
[4.816,2783]
[4.818,2809]
[4.82,2894]
[4.822,2971]
[4.824,3016]
[4.826,2922]
[4.828,2823]
[4.83,2735]
[4.832,2858]
[4.834,2931]
[4.836,2841]
[4.838,2896]
[4.84,2902]
[4.842,2798]
[4.844,2829]
[4.846,2911]
[4.848,2905]
[4.85,2889]
[4.852,2965]
[4.854,2926]
[4.856,2855]
[4.858,2899]
[4.86,2908]
[4.862,2860]
[4.864,2863]
[4.866,2875]
[4.868,2913]
[4.87,2991]
[4.872,2920]
[4.874,2756]
[4.876,2943]
[4.878,2944]
[4.88,2893]
[4.882,2741]
[4.884,2761]
[4.886,2749]
[4.888,2915]
[4.89,2763]
[4.892,2921]
[4.894,2892]
[4.896,2941]
[4.898,2881]
[4.9,2881]
[4.902,2944]
[4.904,2878]
[4.906,2851]
[4.908,2861]
[4.91,2938]
[4.912,2926]
[4.914,2996]
[4.916,2941]
[4.918,2877]
[4.92,2858]
[4.922,2866]
[4.924,2883]
[4.926,2752]
[4.928,2934]
[4.93,2787]
[4.932,2860]
[4.934,2861]
[4.936,2861]
[4.938,2879]
[4.94,2856]
[4.942,2897]
[4.944,2932]
[4.946,2944]
[4.948,2956]
[4.95,2926]
[4.952,2880]
[4.954,2816]
[4.956,2934]
[4.958,2831]
[4.96,2980]
[4.962,2792]
[4.964,2877]
[4.966,2899]
[4.968,2897]
[4.97,2890]
[4.972,2845]
[4.974,2914]
[4.976,2922]
[4.978,2885]
[4.98,2895]
[4.982,2844]
[4.984,2898]
[4.986,2986]
[4.988,2941]
[4.99,2805]
[4.992,2854]
[4.994,2900]
[4.996,2912]
[4.998,2942]
[5,2919]
[5.002,2894]
[5.004,2876]
[5.006,2889]
[5.008,2900]
[5.01,2842]
[5.012,2845]
[5.014,2955]
[5.016,2948]
[5.018,2896]
[5.02,2942]
[5.022,2862]
[5.024,3048]
[5.026,2851]
[5.028,2921]
[5.03,2913]
[5.032,2923]
[5.034,2868]
[5.036,2847]
[5.038,3089]
[5.04,2937]
[5.042,2893]
[5.044,2935]
[5.046,2850]
[5.048,2907]
[5.05,2883]
[5.052,2950]
[5.054,2855]
[5.056,2912]
[5.058,2966]
[5.06,2874]
[5.062,2961]
[5.064,2914]
[5.066,2841]
[5.068,2907]
[5.07,2855]
[5.072,2828]
[5.074,2929]
[5.076,2995]
[5.078,3038]
[5.08,2899]
[5.082,2900]
[5.084,2750]
[5.086,2945]
[5.088,2893]
[5.09,2887]
[5.092,2844]
[5.094,2927]
[5.096,2991]
[5.098,2910]
[5.1,3046]
[5.102,2952]
[5.104,2976]
[5.106,2947]
[5.108,2959]
[5.11,2946]
[5.112,2921]
[5.114,2965]
[5.116,2839]
[5.118,2938]
[5.12,2950]
[5.122,2868]
[5.124,2981]
[5.126,2976]
[5.128,3008]
[5.13,2912]
[5.132,2983]
[5.134,2905]
[5.136,2938]
[5.138,2971]
[5.14,2834]
[5.142,2886]
[5.144,3033]
[5.146,3080]
[5.148,2950]
[5.15,3030]
[5.152,2953]
[5.154,2908]
[5.156,2827]
[5.158,2936]
[5.16,2939]
[5.162,2919]
[5.164,2938]
[5.166,3028]
[5.168,2911]
[5.17,2991]
[5.172,2979]
[5.174,2822]
[5.176,2867]
[5.178,2950]
[5.18,2953]
[5.182,2933]
[5.184,2883]
[5.186,2866]
[5.188,2933]
[5.19,2940]
[5.192,2907]
[5.194,2991]
[5.196,3013]
[5.198,2923]
[5.2,3020]
[5.202,2807]
[5.204,2962]
[5.206,2880]
[5.208,3025]
[5.21,2965]
[5.212,2962]
[5.214,3005]
[5.216,2944]
[5.218,2914]
[5.22,2983]
[5.222,2911]
[5.224,2954]
[5.226,2877]
[5.228,2888]
[5.23,3004]
[5.232,2922]
[5.234,2867]
[5.236,2888]
[5.238,2996]
[5.24,2865]
[5.242,2898]
[5.244,2972]
[5.246,2885]
[5.248,2915]
[5.25,2973]
[5.252,2935]
[5.254,3027]
[5.256,2929]
[5.258,2862]
[5.26,2932]
[5.262,2913]
[5.264,2984]
[5.266,2979]
[5.268,2966]
[5.27,2956]
[5.272,2927]
[5.274,2903]
[5.276,3015]
[5.278,2856]
[5.28,2909]
[5.282,2966]
[5.284,2918]
[5.286,2918]
[5.288,2923]
[5.29,2811]
[5.292,2884]
[5.294,2947]
[5.296,2978]
[5.298,2910]
[5.3,3001]
[5.302,2939]
[5.304,2966]
[5.306,2962]
[5.308,2996]
[5.31,2974]
[5.312,2976]
[5.314,2928]
[5.316,2905]
[5.318,2980]
[5.32,2987]
[5.322,2898]
[5.324,3003]
[5.326,2983]
[5.328,2895]
[5.33,2915]
[5.332,3040]
[5.334,2944]
[5.336,2977]
[5.338,2853]
[5.34,2878]
[5.342,2964]
[5.344,2974]
[5.346,2945]
[5.348,2999]
[5.35,3052]
[5.352,2996]
[5.354,2945]
[5.356,2984]
[5.358,3010]
[5.36,2983]
[5.362,2946]
[5.364,3023]
[5.366,2980]
[5.368,3112]
[5.37,2989]
[5.372,2998]
[5.374,2954]
[5.376,3004]
[5.378,2916]
[5.38,2877]
[5.382,2961]
[5.384,2954]
[5.386,3053]
[5.388,3067]
[5.39,3000]
[5.392,2959]
[5.394,3116]
[5.396,2965]
[5.398,2981]
[5.4,3072]
[5.402,2961]
[5.404,2964]
[5.406,3053]
[5.408,2923]
[5.41,3116]
[5.412,2913]
[5.414,2916]
[5.416,3066]
[5.418,2930]
[5.42,2980]
[5.422,2970]
[5.424,3020]
[5.426,2893]
[5.428,3018]
[5.43,3010]
[5.432,2951]
[5.434,3015]
[5.436,3032]
[5.438,2990]
[5.44,3032]
[5.442,2977]
[5.444,2954]
[5.446,3004]
[5.448,3041]
[5.45,3100]
[5.452,2914]
[5.454,3049]
[5.456,2988]
[5.458,3006]
[5.46,2966]
[5.462,2907]
[5.464,2948]
[5.466,2950]
[5.468,3030]
[5.47,2992]
[5.472,2870]
[5.474,2999]
[5.476,3041]
[5.478,2946]
[5.48,2893]
[5.482,3097]
[5.484,2946]
[5.486,3029]
[5.488,2956]
[5.49,3012]
[5.492,3126]
[5.494,3035]
[5.496,2993]
[5.498,2973]
[5.5,2950]
[5.502,2959]
[5.504,3067]
[5.506,3019]
[5.508,3075]
[5.51,3075]
[5.512,3080]
[5.514,3004]
[5.516,3058]
[5.518,2922]
[5.52,3002]
[5.522,3149]
[5.524,3060]
[5.526,2961]
[5.528,3021]
[5.53,3016]
[5.532,3067]
[5.534,2945]
[5.536,2967]
[5.538,3018]
[5.54,2967]
[5.542,3080]
[5.544,3064]
[5.546,2997]
[5.548,3035]
[5.55,3051]
[5.552,3125]
[5.554,3029]
[5.556,2961]
[5.558,3068]
[5.56,2981]
[5.562,2960]
[5.564,3161]
[5.566,3014]
[5.568,3038]
[5.57,2944]
[5.572,3098]
[5.574,3136]
[5.576,3036]
[5.578,3082]
[5.58,3111]
[5.582,2982]
[5.584,3086]
[5.586,3067]
[5.588,2925]
[5.59,2955]
[5.592,3003]
[5.594,2995]
[5.596,3026]
[5.598,3165]
[5.6,2919]
[5.602,3141]
[5.604,3039]
[5.606,3030]
[5.608,3041]
[5.61,3035]
[5.612,3107]
[5.614,3053]
[5.616,3128]
[5.618,3011]
[5.62,3100]
[5.622,3019]
[5.624,3117]
[5.626,2995]
[5.628,3064]
[5.63,3021]
[5.632,2981]
[5.634,3089]
[5.636,3106]
[5.638,3037]
[5.64,3225]
[5.642,3136]
[5.644,3074]
[5.646,3096]
[5.648,3028]
[5.65,3144]
[5.652,3043]
[5.654,3048]
[5.656,3072]
[5.658,3080]
[5.66,3057]
[5.662,3109]
[5.664,3180]
[5.666,3008]
[5.668,3046]
[5.67,3164]
[5.672,3024]
[5.674,3115]
[5.676,3113]
[5.678,3150]
[5.68,3163]
[5.682,3112]
[5.684,3136]
[5.686,2984]
[5.688,3168]
[5.69,3071]
[5.692,3117]
[5.694,3052]
[5.696,3044]
[5.698,3007]
[5.7,3145]
[5.702,3119]
[5.704,3062]
[5.706,3096]
[5.708,3054]
[5.71,3122]
[5.712,3038]
[5.714,3052]
[5.716,3061]
[5.718,3136]
[5.72,3118]
[5.722,3133]
[5.724,2980]
[5.726,3049]
[5.728,3139]
[5.73,3053]
[5.732,3074]
[5.734,3157]
[5.736,3022]
[5.738,3134]
[5.74,3062]
[5.742,3185]
[5.744,3050]
[5.746,3176]
[5.748,3066]
[5.75,3076]
[5.752,3070]
[5.754,3149]
[5.756,3081]
[5.758,3056]
[5.76,3186]
[5.762,3063]
[5.764,3038]
[5.766,3114]
[5.768,3093]
[5.77,3095]
[5.772,3018]
[5.774,3189]
[5.776,3032]
[5.778,3067]
[5.78,3131]
[5.782,3203]
[5.784,3160]
[5.786,3083]
[5.788,3048]
[5.79,3121]
[5.792,3113]
[5.794,3118]
[5.796,3169]
[5.798,3038]
[5.8,3159]
[5.802,3150]
[5.804,3112]
[5.806,3023]
[5.808,3148]
[5.81,3043]
[5.812,3045]
[5.814,3289]
[5.816,3083]
[5.818,3089]
[5.82,3098]
[5.822,3077]
[5.824,3222]
[5.826,3163]
[5.828,3154]
[5.83,3165]
[5.832,2995]
[5.834,3100]
[5.836,3097]
[5.838,3119]
[5.84,3157]
[5.842,3142]
[5.844,3077]
[5.846,3187]
[5.848,3094]
[5.85,3160]
[5.852,3183]
[5.854,3318]
[5.856,3142]
[5.858,3130]
[5.86,3179]
[5.862,3075]
[5.864,3029]
[5.866,3122]
[5.868,3065]
[5.87,3127]
[5.872,3164]
[5.874,3032]
[5.876,3125]
[5.878,3140]
[5.88,3184]
[5.882,3232]
[5.884,3130]
[5.886,3108]
[5.888,3160]
[5.89,3093]
[5.892,3118]
[5.894,3209]
[5.896,3182]
[5.898,3146]
[5.9,3115]
[5.902,3101]
[5.904,3166]
[5.906,3118]
[5.908,3119]
[5.91,3127]
[5.912,3127]
[5.914,3087]
[5.916,3077]
[5.918,3163]
[5.92,3128]
[5.922,3019]
[5.924,3128]
[5.926,3175]
[5.928,3257]
[5.93,3217]
[5.932,3114]
[5.934,3145]
[5.936,3087]
[5.938,3227]
[5.94,3131]
[5.942,3164]
[5.944,3060]
[5.946,3069]
[5.948,3222]
[5.95,3237]
[5.952,3137]
[5.954,3073]
[5.956,3079]
[5.958,3073]
[5.96,3188]
[5.962,3219]
[5.964,3173]
[5.966,3161]
[5.968,3169]
[5.97,3151]
[5.972,3215]
[5.974,3179]
[5.976,3154]
[5.978,3207]
[5.98,3200]
[5.982,3108]
[5.984,3152]
[5.986,3145]
[5.988,3244]
[5.99,3193]
[5.992,3205]
[5.994,3177]
[5.996,3233]
[5.998,3173]
[6,3231]
[6.002,3203]
[6.004,3295]
[6.006,3226]
[6.008,3125]
[6.01,3131]
[6.012,3135]
[6.014,3189]
[6.016,3139]
[6.018,3152]
[6.02,3172]
[6.022,3156]
[6.024,3237]
[6.026,3088]
[6.028,3280]
[6.03,3224]
[6.032,3233]
[6.034,3270]
[6.036,3225]
[6.038,3283]
[6.04,3113]
[6.042,3164]
[6.044,3190]
[6.046,3226]
[6.048,3064]
[6.05,3248]
[6.052,3207]
[6.054,3272]
[6.056,3204]
[6.058,3189]
[6.06,3157]
[6.062,3168]
[6.064,3231]
[6.066,3061]
[6.068,3288]
[6.07,3184]
[6.072,3151]
[6.074,3229]
[6.076,3233]
[6.078,3289]
[6.08,3212]
[6.082,3181]
[6.084,3233]
[6.086,3359]
[6.088,3195]
[6.09,3218]
[6.092,3335]
[6.094,3167]
[6.096,3165]
[6.098,3202]
[6.1,3083]
[6.102,3201]
[6.104,3332]
[6.106,3284]
[6.108,3267]
[6.11,3266]
[6.112,3332]
[6.114,3222]
[6.116,3147]
[6.118,3112]
[6.12,3217]
[6.122,3192]
[6.124,3140]
[6.126,3278]
[6.128,3242]
[6.13,3164]
[6.132,3227]
[6.134,3300]
[6.136,3218]
[6.138,3330]
[6.14,3239]
[6.142,3178]
[6.144,3186]
[6.146,3138]
[6.148,3161]
[6.15,3207]
[6.152,3176]
[6.154,3279]
[6.156,3235]
[6.158,3146]
[6.16,3284]
[6.162,3243]
[6.164,3222]
[6.166,3249]
[6.168,3295]
[6.17,3200]
[6.172,3249]
[6.174,3294]
[6.176,3257]
[6.178,3264]
[6.18,3191]
[6.182,3276]
[6.184,3256]
[6.186,3309]
[6.188,3254]
[6.19,3280]
[6.192,3345]
[6.194,3254]
[6.196,3284]
[6.198,3201]
[6.2,3235]
[6.202,3191]
[6.204,3189]
[6.206,3194]
[6.208,3322]
[6.21,3312]
[6.212,3246]
[6.214,3308]
[6.216,3344]
[6.218,3292]
[6.22,3131]
[6.222,3235]
[6.224,3272]
[6.226,3235]
[6.228,3228]
[6.23,3304]
[6.232,3271]
[6.234,3320]
[6.236,3362]
[6.238,3253]
[6.24,3328]
[6.242,3310]
[6.244,3251]
[6.246,3140]
[6.248,3254]
[6.25,3345]
[6.252,3184]
[6.254,3204]
[6.256,3293]
[6.258,3376]
[6.26,3141]
[6.262,3341]
[6.264,3206]
[6.266,3323]
[6.268,3244]
[6.27,3422]
[6.272,3182]
[6.274,3239]
[6.276,3277]
[6.278,3330]
[6.28,3395]
[6.282,3365]
[6.284,3299]
[6.286,3281]
[6.288,3433]
[6.29,3278]
[6.292,3277]
[6.294,3377]
[6.296,3312]
[6.298,3271]
[6.3,3427]
[6.302,3310]
[6.304,3304]
[6.306,3321]
[6.308,3244]
[6.31,3340]
[6.312,3305]
[6.314,3349]
[6.316,3189]
[6.318,3242]
[6.32,3236]
[6.322,3285]
[6.324,3273]
[6.326,3307]
[6.328,3245]
[6.33,3385]
[6.332,3326]
[6.334,3293]
[6.336,3316]
[6.338,3310]
[6.34,3361]
[6.342,3430]
[6.344,3359]
[6.346,3276]
[6.348,3294]
[6.35,3377]
[6.352,3269]
[6.354,3328]
[6.356,3332]
[6.358,3211]
[6.36,3392]
[6.362,3265]
[6.364,3302]
[6.366,3436]
[6.368,3317]
[6.37,3306]
[6.372,3162]
[6.374,3434]
[6.376,3307]
[6.378,3388]
[6.38,3290]
[6.382,3326]
[6.384,3486]
[6.386,3381]
[6.388,3324]
[6.39,3337]
[6.392,3288]
[6.394,3361]
[6.396,3337]
[6.398,3391]
[6.4,3354]
[6.402,3359]
[6.404,3410]
[6.406,3436]
[6.408,3383]
[6.41,3410]
[6.412,3398]
[6.414,3344]
[6.416,3382]
[6.418,3470]
[6.42,3389]
[6.422,3437]
[6.424,3434]
[6.426,3311]
[6.428,3530]
[6.43,3365]
[6.432,3471]
[6.434,3398]
[6.436,3459]
[6.438,3508]
[6.44,3523]
[6.442,3418]
[6.444,3471]
[6.446,3470]
[6.448,3506]
[6.45,3582]
[6.452,3597]
[6.454,3428]
[6.456,3557]
[6.458,3427]
[6.46,3462]
[6.462,3420]
[6.464,3546]
[6.466,3491]
[6.468,3524]
[6.47,3431]
[6.472,3443]
[6.474,3512]
[6.476,3479]
[6.478,3553]
[6.48,3521]
[6.482,3527]
[6.484,3433]
[6.486,3516]
[6.488,3563]
[6.49,3510]
[6.492,3454]
[6.494,3563]
[6.496,3566]
[6.498,3482]
[6.5,3529]
[6.502,3471]
[6.504,3580]
[6.506,3558]
[6.508,3646]
[6.51,3571]
[6.512,3601]
[6.514,3642]
[6.516,3583]
[6.518,3532]
[6.52,3427]
[6.522,3519]
[6.524,3589]
[6.526,3628]
[6.528,3602]
[6.53,3603]
[6.532,3620]
[6.534,3686]
[6.536,3702]
[6.538,3580]
[6.54,3662]
[6.542,3657]
[6.544,3635]
[6.546,3695]
[6.548,3649]
[6.55,3607]
[6.552,3645]
[6.554,3757]
[6.556,3645]
[6.558,3746]
[6.56,3627]
[6.562,3592]
[6.564,3659]
[6.566,3646]
[6.568,3648]
[6.57,3755]
[6.572,3677]
[6.574,3657]
[6.576,3743]
[6.578,3634]
[6.58,3672]
[6.582,3737]
[6.584,3793]
[6.586,3664]
[6.588,3747]
[6.59,3663]
[6.592,3659]
[6.594,3709]
[6.596,3665]
[6.598,3758]
[6.6,3727]
[6.602,3787]
[6.604,3672]
[6.606,3856]
[6.608,3616]
[6.61,3638]
[6.612,3639]
[6.614,3613]
[6.616,3758]
[6.618,3644]
[6.62,3585]
[6.622,3825]
[6.624,3594]
[6.626,3644]
[6.628,3792]
[6.63,3592]
[6.632,3640]
[6.634,3695]
[6.636,3682]
[6.638,3706]
[6.64,3593]
[6.642,3713]
[6.644,3654]
[6.646,3637]
[6.648,3686]
[6.65,3623]
[6.652,3562]
[6.654,3563]
[6.656,3578]
[6.658,3621]
[6.66,3569]
[6.662,3589]
[6.664,3499]
[6.666,3686]
[6.668,3693]
[6.67,3568]
[6.672,3482]
[6.674,3517]
[6.676,3542]
[6.678,3552]
[6.68,3544]
[6.682,3589]
[6.684,3549]
[6.686,3572]
[6.688,3598]
[6.69,3495]
[6.692,3568]
[6.694,3544]
[6.696,3497]
[6.698,3533]
[6.7,3636]
[6.702,3542]
[6.704,3566]
[6.706,3611]
[6.708,3640]
[6.71,3537]
[6.712,3463]
[6.714,3547]
[6.716,3604]
[6.718,3492]
[6.72,3494]
[6.722,3464]
[6.724,3497]
[6.726,3675]
[6.728,3493]
[6.73,3580]
[6.732,3457]
[6.734,3503]
[6.736,3423]
[6.738,3620]
[6.74,3575]
[6.742,3723]
[6.744,3611]
[6.746,3578]
[6.748,3507]
[6.75,3675]
[6.752,3505]
[6.754,3534]
[6.756,3577]
[6.758,3506]
[6.76,3559]
[6.762,3530]
[6.764,3466]
[6.766,3448]
[6.768,3615]
[6.77,3570]
[6.772,3711]
[6.774,3490]
[6.776,3607]
[6.778,3523]
[6.78,3491]
[6.782,3546]
[6.784,3537]
[6.786,3588]
[6.788,3465]
[6.79,3540]
[6.792,3358]
[6.794,3604]
[6.796,3591]
[6.798,3525]
[6.8,3535]
[6.802,3419]
[6.804,3485]
[6.806,3559]
[6.808,3398]
[6.81,3483]
[6.812,3606]
[6.814,3501]
[6.816,3530]
[6.818,3598]
[6.82,3648]
[6.822,3445]
[6.824,3564]
[6.826,3579]
[6.828,3481]
[6.83,3505]
[6.832,3506]
[6.834,3659]
[6.836,3576]
[6.838,3624]
[6.84,3542]
[6.842,3517]
[6.844,3685]
[6.846,3615]
[6.848,3642]
[6.85,3515]
[6.852,3473]
[6.854,3583]
[6.856,3572]
[6.858,3575]
[6.86,3580]
[6.862,3465]
[6.864,3509]
[6.866,3485]
[6.868,3506]
[6.87,3506]
[6.872,3710]
[6.874,3529]
[6.876,3475]
[6.878,3726]
[6.88,3690]
[6.882,3427]
[6.884,3550]
[6.886,3566]
[6.888,3572]
[6.89,3659]
[6.892,3511]
[6.894,3619]
[6.896,3623]
[6.898,3633]
[6.9,3606]
[6.902,3651]
[6.904,3586]
[6.906,3625]
[6.908,3610]
[6.91,3572]
[6.912,3582]
[6.914,3669]
[6.916,3571]
[6.918,3487]
[6.92,3510]
[6.922,3565]
[6.924,3567]
[6.926,3605]
[6.928,3664]
[6.93,3549]
[6.932,3722]
[6.934,3637]
[6.936,3621]
[6.938,3547]
[6.94,3612]
[6.942,3663]
[6.944,3705]
[6.946,3566]
[6.948,3708]
[6.95,3539]
[6.952,3567]
[6.954,3464]
[6.956,3718]
[6.958,3472]
[6.96,3542]
[6.962,3571]
[6.964,3644]
[6.966,3622]
[6.968,3595]
[6.97,3630]
[6.972,3674]
[6.974,3633]
[6.976,3590]
[6.978,3491]
[6.98,3525]
[6.982,3704]
[6.984,3508]
[6.986,3653]
[6.988,3709]
[6.99,3570]
[6.992,3642]
[6.994,3636]
[6.996,3606]
[6.998,3658]
[7,3595]
[7.002,3746]
[7.004,3610]
[7.006,3593]
[7.008,3610]
[7.01,3606]
[7.012,3684]
[7.014,3713]
[7.016,3595]
[7.018,3632]
[7.02,3660]
[7.022,3651]
[7.024,3626]
[7.026,3598]
[7.028,3703]
[7.03,3627]
[7.032,3650]
[7.034,3566]
[7.036,3593]
[7.038,3590]
[7.04,3647]
[7.042,3622]
[7.044,3682]
[7.046,3663]
[7.048,3603]
[7.05,3729]
[7.052,3628]
[7.054,3520]
[7.056,3685]
[7.058,3606]
[7.06,3589]
[7.062,3559]
[7.064,3679]
[7.066,3639]
[7.068,3671]
[7.07,3639]
[7.072,3573]
[7.074,3727]
[7.076,3701]
[7.078,3590]
[7.08,3697]
[7.082,3578]
[7.084,3630]
[7.086,3702]
[7.088,3649]
[7.09,3753]
[7.092,3512]
[7.094,3676]
[7.096,3669]
[7.098,3599]
[7.1,3661]
[7.102,3656]
[7.104,3707]
[7.106,3550]
[7.108,3659]
[7.11,3623]
[7.112,3540]
[7.114,3659]
[7.116,3618]
[7.118,3659]
[7.12,3740]
[7.122,3607]
[7.124,3707]
[7.126,3715]
[7.128,3711]
[7.13,3650]
[7.132,3729]
[7.134,3844]
[7.136,3697]
[7.138,3641]
[7.14,3699]
[7.142,3617]
[7.144,3600]
[7.146,3653]
[7.148,3610]
[7.15,3680]
[7.152,3638]
[7.154,3719]
[7.156,3788]
[7.158,3588]
[7.16,3631]
[7.162,3622]
[7.164,3550]
[7.166,3625]
[7.168,3625]
[7.17,3539]
[7.172,3634]
[7.174,3661]
[7.176,3627]
[7.178,3803]
[7.18,3633]
[7.182,3575]
[7.184,3634]
[7.186,3590]
[7.188,3705]
[7.19,3713]
[7.192,3734]
[7.194,3718]
[7.196,3719]
[7.198,3586]
[7.2,3643]
[7.202,3601]
[7.204,3653]
[7.206,3851]
[7.208,3541]
[7.21,3601]
[7.212,3511]
[7.214,3552]
[7.216,3667]
[7.218,3705]
[7.22,3616]
[7.222,3655]
[7.224,3706]
[7.226,3776]
[7.228,3657]
[7.23,3667]
[7.232,3819]
[7.234,3628]
[7.236,3669]
[7.238,3659]
[7.24,3648]
[7.242,3703]
[7.244,3737]
[7.246,3690]
[7.248,3603]
[7.25,3676]
[7.252,3825]
[7.254,3581]
[7.256,3709]
[7.258,3674]
[7.26,3674]
[7.262,3857]
[7.264,3681]
[7.266,3770]
[7.268,3648]
[7.27,3691]
[7.272,3690]
[7.274,3674]
[7.276,3716]
[7.278,3712]
[7.28,3791]
[7.282,3739]
[7.284,3645]
[7.286,3641]
[7.288,3760]
[7.29,3748]
[7.292,3624]
[7.294,3587]
[7.296,3671]
[7.298,3775]
[7.3,3680]
[7.302,3661]
[7.304,3738]
[7.306,3731]
[7.308,3722]
[7.31,3691]
[7.312,3725]
[7.314,3702]
[7.316,3699]
[7.318,3739]
[7.32,3689]
[7.322,3628]
[7.324,3698]
[7.326,3680]
[7.328,3660]
[7.33,3696]
[7.332,3770]
[7.334,3672]
[7.336,3664]
[7.338,3734]
[7.34,3685]
[7.342,3684]
[7.344,3660]
[7.346,3784]
[7.348,3710]
[7.35,3733]
[7.352,3668]
[7.354,3731]
[7.356,3690]
[7.358,3717]
[7.36,3784]
[7.362,3773]
[7.364,3667]
[7.366,3797]
[7.368,3736]
[7.37,3741]
[7.372,3770]
[7.374,3638]
[7.376,3813]
[7.378,3707]
[7.38,3685]
[7.382,3668]
[7.384,3750]
[7.386,3665]
[7.388,3690]
[7.39,3597]
[7.392,3761]
[7.394,3685]
[7.396,3669]
[7.398,3700]
[7.4,3628]
[7.402,3679]
[7.404,3704]
[7.406,3651]
[7.408,3833]
[7.41,3763]
[7.412,3704]
[7.414,3784]
[7.416,3635]
[7.418,3658]
[7.42,3753]
[7.422,3670]
[7.424,3626]
[7.426,3664]
[7.428,3745]
[7.43,3624]
[7.432,3664]
[7.434,3737]
[7.436,3882]
[7.438,3791]
[7.44,3673]
[7.442,3681]
[7.444,3836]
[7.446,3704]
[7.448,3870]
[7.45,3767]
[7.452,3721]
[7.454,3737]
[7.456,3703]
[7.458,3749]
[7.46,3815]
[7.462,3772]
[7.464,3686]
[7.466,3716]
[7.468,3806]
[7.47,3734]
[7.472,3690]
[7.474,3675]
[7.476,3775]
[7.478,3777]
[7.48,3658]
[7.482,3858]
[7.484,3728]
[7.486,3699]
[7.488,3745]
[7.49,3708]
[7.492,3865]
[7.494,3776]
[7.496,3636]
[7.498,3635]
[7.5,3689]
[7.502,3805]
[7.504,3751]
[7.506,3803]
[7.508,3827]
[7.51,3656]
[7.512,3742]
[7.514,3664]
[7.516,3656]
[7.518,3684]
[7.52,3767]
[7.522,3732]
[7.524,3754]
[7.526,3781]
[7.528,3782]
[7.53,3833]
[7.532,3781]
[7.534,3815]
[7.536,3719]
[7.538,3803]
[7.54,3811]
[7.542,3854]
[7.544,3698]
[7.546,3784]
[7.548,3706]
[7.55,3652]
[7.552,3810]
[7.554,3665]
[7.556,3720]
[7.558,3742]
[7.56,3700]
[7.562,3701]
[7.564,3740]
[7.566,3793]
[7.568,3761]
[7.57,3776]
[7.572,3771]
[7.574,3757]
[7.576,3813]
[7.578,3788]
[7.58,3839]
[7.582,3757]
[7.584,3711]
[7.586,3605]
[7.588,3889]
[7.59,3786]
[7.592,3820]
[7.594,3703]
[7.596,3789]
[7.598,3735]
[7.6,3715]
[7.602,3789]
[7.604,3869]
[7.606,3922]
[7.608,3797]
[7.61,3868]
[7.612,3874]
[7.614,3776]
[7.616,3815]
[7.618,3897]
[7.62,3810]
[7.622,3658]
[7.624,3764]
[7.626,3727]
[7.628,3845]
[7.63,3840]
[7.632,3741]
[7.634,3918]
[7.636,3862]
[7.638,3767]
[7.64,3725]
[7.642,3749]
[7.644,3850]
[7.646,3808]
[7.648,3810]
[7.65,3812]
[7.652,3724]
[7.654,3860]
[7.656,3614]
[7.658,3798]
[7.66,3823]
[7.662,3759]
[7.664,3765]
[7.666,3851]
[7.668,3734]
[7.67,3683]
[7.672,3792]
[7.674,3882]
[7.676,3717]
[7.678,3814]
[7.68,3844]
[7.682,3731]
[7.684,3821]
[7.686,3829]
[7.688,3790]
[7.69,3888]
[7.692,3843]
[7.694,3788]
[7.696,3676]
[7.698,3775]
[7.7,3904]
[7.702,3768]
[7.704,3747]
[7.706,3844]
[7.708,3928]
[7.71,3739]
[7.712,3892]
[7.714,3852]
[7.716,3886]
[7.718,3732]
[7.72,3815]
[7.722,3821]
[7.724,3860]
[7.726,3792]
[7.728,3909]
[7.73,3803]
[7.732,3753]
[7.734,3850]
[7.736,3860]
[7.738,3817]
[7.74,3786]
[7.742,3926]
[7.744,3826]
[7.746,3903]
[7.748,3898]
[7.75,3928]
[7.752,3757]
[7.754,3777]
[7.756,3834]
[7.758,3813]
[7.76,3817]
[7.762,3767]
[7.764,3677]
[7.766,3775]
[7.768,3807]
[7.77,3899]
[7.772,3864]
[7.774,3705]
[7.776,3774]
[7.778,3809]
[7.78,3813]
[7.782,3822]
[7.784,3915]
[7.786,3768]
[7.788,3774]
[7.79,3914]
[7.792,3786]
[7.794,3896]
[7.796,3826]
[7.798,3819]
[7.8,3862]
[7.802,3835]
[7.804,3856]
[7.806,3809]
[7.808,3847]
[7.81,3830]
[7.812,3836]
[7.814,3843]
[7.816,3888]
[7.818,3645]
[7.82,3981]
[7.822,3795]
[7.824,3962]
[7.826,3835]
[7.828,3707]
[7.83,3799]
[7.832,3798]
[7.834,3874]
[7.836,3820]
[7.838,3862]
[7.84,3866]
[7.842,3838]
[7.844,3845]
[7.846,3709]
[7.848,3832]
[7.85,3792]
[7.852,3839]
[7.854,3789]
[7.856,3892]
[7.858,3857]
[7.86,3906]
[7.862,3680]
[7.864,3895]
[7.866,3860]
[7.868,3813]
[7.87,3801]
[7.872,3851]
[7.874,3900]
[7.876,3891]
[7.878,3855]
[7.88,3858]
[7.882,3878]
[7.884,3901]
[7.886,3868]
[7.888,3806]
[7.89,3737]
[7.892,3872]
[7.894,3780]
[7.896,3812]
[7.898,3854]
[7.9,3722]
[7.902,3731]
[7.904,3905]
[7.906,3753]
[7.908,3781]
[7.91,3854]
[7.912,3862]
[7.914,3903]
[7.916,3781]
[7.918,3827]
[7.92,3811]
[7.922,3795]
[7.924,3799]
[7.926,3929]
[7.928,3829]
[7.93,3811]
[7.932,3869]
[7.934,3842]
[7.936,3791]
[7.938,3807]
[7.94,4009]
[7.942,3767]
[7.944,3765]
[7.946,3829]
[7.948,4029]
[7.95,3795]
[7.952,3840]
[7.954,3859]
[7.956,3943]
[7.958,3779]
[7.96,3733]
[7.962,3836]
[7.964,3774]
[7.966,3871]
[7.968,3883]
[7.97,3894]
[7.972,3776]
[7.974,3936]
[7.976,3894]
[7.978,3882]
[7.98,3927]
[7.982,3926]
[7.984,3860]
[7.986,3680]
[7.988,3939]
[7.99,3953]
[7.992,3805]
[7.994,3894]
[7.996,3853]
[7.998,3864]
[8,3854]
[8.002,3894]
[8.004,3828]
[8.006,3843]
[8.008,3925]
[8.01,3905]
[8.012,3803]
[8.014,3791]
[8.016,3749]
[8.018,3981]
[8.02,3929]
[8.022,3823]
[8.024,3969]
[8.026,3831]
[8.028,3914]
[8.03,3850]
[8.032,3839]
[8.034,3856]
[8.036,3933]
[8.038,3847]
[8.04,3782]
[8.042,3865]
[8.044,3910]
[8.046,3881]
[8.048,3898]
[8.05,3878]
[8.052,3849]
[8.054,3925]
[8.056,3914]
[8.058,3836]
[8.06,3846]
[8.062,3931]
[8.064,3777]
[8.066,3909]
[8.068,3943]
[8.07,3858]
[8.072,3831]
[8.074,4088]
[8.076,4051]
[8.078,3898]
[8.08,3821]
[8.082,3782]
[8.084,3943]
[8.086,3916]
[8.088,3801]
[8.09,3913]
[8.092,3938]
[8.094,3955]
[8.096,3787]
[8.098,3821]
[8.1,3867]
[8.102,3914]
[8.104,3925]
[8.106,3928]
[8.108,3917]
[8.11,3885]
[8.112,3917]
[8.114,3821]
[8.116,3929]
[8.118,3789]
[8.12,4002]
[8.122,3873]
[8.124,3937]
[8.126,3970]
[8.128,3888]
[8.13,4002]
[8.132,3899]
[8.134,3873]
[8.136,3878]
[8.138,3896]
[8.14,3859]
[8.142,3760]
[8.144,3914]
[8.146,3906]
[8.148,3900]
[8.15,3924]
[8.152,3802]
[8.154,3930]
[8.156,3927]
[8.158,3912]
[8.16,3966]
[8.162,3816]
[8.164,3897]
[8.166,4000]
[8.168,4007]
[8.17,3809]
[8.172,3800]
[8.174,3952]
[8.176,3748]
[8.178,3871]
[8.18,3954]
[8.182,3840]
[8.184,3948]
[8.186,3803]
[8.188,3875]
[8.19,3867]
[8.192,3932]
[8.194,3925]
[8.196,3891]
[8.198,3967]
[8.2,3854]
[8.202,4003]
[8.204,3950]
[8.206,3971]
[8.208,3879]
[8.21,3877]
[8.212,3970]
[8.214,3820]
[8.216,3884]
[8.218,3981]
[8.22,3839]
[8.222,3955]
[8.224,3960]
[8.226,3969]
[8.228,3915]
[8.23,3829]
[8.232,3904]
[8.234,3922]
[8.236,3994]
[8.238,3877]
[8.24,4039]
[8.242,3961]
[8.244,3999]
[8.246,4013]
[8.248,3902]
[8.25,3900]
[8.252,3933]
[8.254,3872]
[8.256,3913]
[8.258,3913]
[8.26,3955]
[8.262,3904]
[8.264,3820]
[8.266,3964]
[8.268,3889]
[8.27,3820]
[8.272,3950]
[8.274,3969]
[8.276,3992]
[8.278,3935]
[8.28,3928]
[8.282,4019]
[8.284,3976]
[8.286,3971]
[8.288,3951]
[8.29,3986]
[8.292,3919]
[8.294,3954]
[8.296,3905]
[8.298,3995]
[8.3,4018]
[8.302,3840]
[8.304,4024]
[8.306,3893]
[8.308,3915]
[8.31,3959]
[8.312,3881]
[8.314,3896]
[8.316,3882]
[8.318,3906]
[8.32,3892]
[8.322,4006]
[8.324,4032]
[8.326,4024]
[8.328,4066]
[8.33,3977]
[8.332,3974]
[8.334,3984]
[8.336,3976]
[8.338,4103]
[8.34,3949]
[8.342,4023]
[8.344,3840]
[8.346,4002]
[8.348,4060]
[8.35,3923]
[8.352,4065]
[8.354,3981]
[8.356,3974]
[8.358,4023]
[8.36,3917]
[8.362,3929]
[8.364,3962]
[8.366,3928]
[8.368,3986]
[8.37,3871]
[8.372,3923]
[8.374,4068]
[8.376,4059]
[8.378,4087]
[8.38,4002]
[8.382,4020]
[8.384,4033]
[8.386,3921]
[8.388,4136]
[8.39,3931]
[8.392,3888]
[8.394,4060]
[8.396,4064]
[8.398,4030]
[8.4,3930]
[8.402,3975]
[8.404,3895]
[8.406,4009]
[8.408,3979]
[8.41,3953]
[8.412,4125]
[8.414,4007]
[8.416,4029]
[8.418,3987]
[8.42,3939]
[8.422,4042]
[8.424,4013]
[8.426,3873]
[8.428,4087]
[8.43,4048]
[8.432,3913]
[8.434,4084]
[8.436,4003]
[8.438,4098]
[8.44,4005]
[8.442,3912]
[8.444,3939]
[8.446,4059]
[8.448,3893]
[8.45,4041]
[8.452,4081]
[8.454,4056]
[8.456,3963]
[8.458,4060]
[8.46,4045]
[8.462,4007]
[8.464,4057]
[8.466,4093]
[8.468,4048]
[8.47,4022]
[8.472,4046]
[8.474,4136]
[8.476,4000]
[8.478,4052]
[8.48,4139]
[8.482,4039]
[8.484,4064]
[8.486,4016]
[8.488,4090]
[8.49,4012]
[8.492,3997]
[8.494,4003]
[8.496,4022]
[8.498,4082]
[8.5,3984]
[8.502,3879]
[8.504,3998]
[8.506,4036]
[8.508,4009]
[8.51,4048]
[8.512,4079]
[8.514,3998]
[8.516,4139]
[8.518,3991]
[8.52,3972]
[8.522,3974]
[8.524,4074]
[8.526,4073]
[8.528,4074]
[8.53,4067]
[8.532,4015]
[8.534,3981]
[8.536,4036]
[8.538,4052]
[8.54,4062]
[8.542,4009]
[8.544,4003]
[8.546,4005]
[8.548,4012]
[8.55,4028]
[8.552,4060]
[8.554,4042]
[8.556,4070]
[8.558,4035]
[8.56,4099]
[8.562,3998]
[8.564,4071]
[8.566,4092]
[8.568,4148]
[8.57,4085]
[8.572,4203]
[8.574,4134]
[8.576,4044]
[8.578,4151]
[8.58,4050]
[8.582,4016]
[8.584,4072]
[8.586,4031]
[8.588,3997]
[8.59,4031]
[8.592,3995]
[8.594,4059]
[8.596,4156]
[8.598,4326]
[8.6,4218]
[8.602,4070]
[8.604,4129]
[8.606,4187]
[8.608,4103]
[8.61,4034]
[8.612,4155]
[8.614,4161]
[8.616,4122]
[8.618,4158]
[8.62,4080]
[8.622,4213]
[8.624,4007]
[8.626,4070]
[8.628,4305]
[8.63,4227]
[8.632,4165]
[8.634,4181]
[8.636,4195]
[8.638,4132]
[8.64,4083]
[8.642,4214]
[8.644,4142]
[8.646,4196]
[8.648,4311]
[8.65,4145]
[8.652,4173]
[8.654,4188]
[8.656,4217]
[8.658,4216]
[8.66,4181]
[8.662,4191]
[8.664,4111]
[8.666,4186]
[8.668,4275]
[8.67,4207]
[8.672,4089]
[8.674,4199]
[8.676,4288]
[8.678,4264]
[8.68,4231]
[8.682,4228]
[8.684,4117]
[8.686,4306]
[8.688,4163]
[8.69,4282]
[8.692,4217]
[8.694,4394]
[8.696,4235]
[8.698,4406]
[8.7,4332]
[8.702,4325]
[8.704,4254]
[8.706,4336]
[8.708,4398]
[8.71,4265]
[8.712,4389]
[8.714,4298]
[8.716,4356]
[8.718,4194]
[8.72,4398]
[8.722,4298]
[8.724,4398]
[8.726,4293]
[8.728,4370]
[8.73,4310]
[8.732,4311]
[8.734,4353]
[8.736,4406]
[8.738,4438]
[8.74,4493]
[8.742,4408]
[8.744,4433]
[8.746,4501]
[8.748,4364]
[8.75,4518]
[8.752,4432]
[8.754,4510]
[8.756,4525]
[8.758,4560]
[8.76,4555]
[8.762,4637]
[8.764,4638]
[8.766,4446]
[8.768,4454]
[8.77,4628]
[8.772,4550]
[8.774,4644]
[8.776,4749]
[8.778,4595]
[8.78,4579]
[8.782,4634]
[8.784,4668]
[8.786,4675]
[8.788,4521]
[8.79,4667]
[8.792,4817]
[8.794,4602]
[8.796,4699]
[8.798,4896]
[8.8,4641]
[8.802,4879]
[8.804,4893]
[8.806,4792]
[8.808,4854]
[8.81,4901]
[8.812,5015]
[8.814,4875]
[8.816,5007]
[8.818,5023]
[8.82,5039]
[8.822,5120]
[8.824,5103]
[8.826,5216]
[8.828,5127]
[8.83,5020]
[8.832,5219]
[8.834,5218]
[8.836,5283]
[8.838,5416]
[8.84,5339]
[8.842,5304]
[8.844,5388]
[8.846,5364]
[8.848,5394]
[8.85,5398]
[8.852,5515]
[8.854,5615]
[8.856,5458]
[8.858,5612]
[8.86,5618]
[8.862,5576]
[8.864,5736]
[8.866,5634]
[8.868,5758]
[8.87,5679]
[8.872,5667]
[8.874,5845]
[8.876,5957]
[8.878,5863]
[8.88,5937]
[8.882,5965]
[8.884,5994]
[8.886,6050]
[8.888,6062]
[8.89,6201]
[8.892,6296]
[8.894,6118]
[8.896,6110]
[8.898,6222]
[8.9,6299]
[8.902,6314]
[8.904,6296]
[8.906,6410]
[8.908,6332]
[8.91,6284]
[8.912,6276]
[8.914,6486]
[8.916,6455]
[8.918,6463]
[8.92,6460]
[8.922,6384]
[8.924,6374]
[8.926,6487]
[8.928,6424]
[8.93,6655]
[8.932,6584]
[8.934,6552]
[8.936,6573]
[8.938,6470]
[8.94,6557]
[8.942,6398]
[8.944,6697]
[8.946,6727]
[8.948,6761]
[8.95,6623]
[8.952,6466]
[8.954,6550]
[8.956,6631]
[8.958,6522]
[8.96,6614]
[8.962,6497]
[8.964,6545]
[8.966,6545]
[8.968,6442]
[8.97,6341]
[8.972,6377]
[8.974,6321]
[8.976,6369]
[8.978,6368]
[8.98,6256]
[8.982,6307]
[8.984,6234]
[8.986,6352]
[8.988,6207]
[8.99,6148]
[8.992,6045]
[8.994,6064]
[8.996,6130]
[8.998,6006]
[9,5934]
[9.002,5990]
[9.004,5820]
[9.006,5840]
[9.008,5876]
[9.01,5982]
[9.012,5734]
[9.014,5725]
[9.016,5728]
[9.018,5834]
[9.02,5524]
[9.022,5629]
[9.024,5663]
[9.026,5508]
[9.028,5479]
[9.03,5327]
[9.032,5362]
[9.034,5360]
[9.036,5276]
[9.038,5265]
[9.04,5295]
[9.042,5209]
[9.044,5083]
[9.046,5137]
[9.048,5243]
[9.05,5208]
[9.052,5037]
[9.054,5077]
[9.056,4924]
[9.058,5081]
[9.06,4856]
[9.062,5033]
[9.064,5000]
[9.066,4776]
[9.068,4880]
[9.07,4792]
[9.072,4796]
[9.074,4858]
[9.076,4750]
[9.078,4948]
[9.08,4754]
[9.082,4679]
[9.084,4668]
[9.086,4657]
[9.088,4754]
[9.09,4606]
[9.092,4729]
[9.094,4506]
[9.096,4585]
[9.098,4548]
[9.1,4747]
[9.102,4541]
[9.104,4587]
[9.106,4541]
[9.108,4516]
[9.11,4519]
[9.112,4565]
[9.114,4587]
[9.116,4426]
[9.118,4396]
[9.12,4542]
[9.122,4373]
[9.124,4378]
[9.126,4393]
[9.128,4414]
[9.13,4510]
[9.132,4260]
[9.134,4270]
[9.136,4364]
[9.138,4410]
[9.14,4255]
[9.142,4362]
[9.144,4353]
[9.146,4270]
[9.148,4288]
[9.15,4252]
[9.152,4247]
[9.154,4452]
[9.156,4444]
[9.158,4266]
[9.16,4150]
[9.162,4164]
[9.164,4344]
[9.166,4376]
[9.168,4305]
[9.17,4274]
[9.172,4280]
[9.174,4188]
[9.176,4310]
[9.178,4281]
[9.18,4165]
[9.182,4228]
[9.184,4314]
[9.186,4296]
[9.188,4252]
[9.19,4228]
[9.192,4148]
[9.194,4272]
[9.196,4219]
[9.198,4226]
[9.2,4214]
[9.202,4178]
[9.204,4326]
[9.206,4270]
[9.208,4143]
[9.21,4206]
[9.212,4168]
[9.214,4182]
[9.216,4130]
[9.218,4028]
[9.22,4106]
[9.222,4183]
[9.224,4201]
[9.226,4082]
[9.228,4240]
[9.23,4108]
[9.232,3991]
[9.234,4288]
[9.236,4321]
[9.238,4226]
[9.24,4026]
[9.242,4065]
[9.244,4067]
[9.246,4252]
[9.248,4211]
[9.25,4170]
[9.252,4214]
[9.254,4134]
[9.256,4100]
[9.258,4142]
[9.26,4100]
[9.262,4037]
[9.264,4091]
[9.266,4172]
[9.268,4132]
[9.27,4047]
[9.272,4131]
[9.274,4129]
[9.276,4176]
[9.278,4152]
[9.28,4166]
[9.282,4178]
[9.284,4137]
[9.286,4010]
[9.288,4111]
[9.29,3963]
[9.292,4187]
[9.294,3997]
[9.296,4205]
[9.298,4186]
[9.3,4029]
[9.302,4013]
[9.304,4193]
[9.306,4102]
[9.308,4084]
[9.31,4135]
[9.312,4091]
[9.314,3910]
[9.316,4041]
[9.318,4040]
[9.32,4144]
[9.322,4078]
[9.324,4060]
[9.326,4052]
[9.328,4081]
[9.33,4224]
[9.332,4011]
[9.334,3988]
[9.336,4081]
[9.338,4026]
[9.34,4187]
[9.342,4112]
[9.344,4209]
[9.346,4095]
[9.348,4110]
[9.35,4184]
[9.352,4160]
[9.354,4144]
[9.356,4056]
[9.358,4137]
[9.36,4037]
[9.362,4026]
[9.364,4058]
[9.366,4096]
[9.368,4141]
[9.37,4214]
[9.372,4169]
[9.374,4126]
[9.376,4066]
[9.378,4109]
[9.38,4124]
[9.382,4062]
[9.384,4084]
[9.386,4068]
[9.388,4047]
[9.39,4053]
[9.392,4057]
[9.394,4047]
[9.396,4080]
[9.398,4104]
[9.4,4045]
[9.402,4003]
[9.404,3981]
[9.406,4091]
[9.408,4051]
[9.41,4089]
[9.412,4132]
[9.414,3997]
[9.416,4162]
[9.418,4074]
[9.42,4085]
[9.422,3999]
[9.424,4062]
[9.426,4144]
[9.428,4053]
[9.43,3970]
[9.432,4154]
[9.434,4026]
[9.436,4125]
[9.438,4060]
[9.44,4165]
[9.442,4001]
[9.444,4100]
[9.446,4127]
[9.448,4103]
[9.45,4050]
[9.452,4043]
[9.454,4057]
[9.456,4187]
[9.458,4052]
[9.46,4017]
[9.462,4040]
[9.464,4126]
[9.466,4150]
[9.468,3998]
[9.47,4104]
[9.472,4074]
[9.474,4027]
[9.476,4095]
[9.478,4078]
[9.48,4068]
[9.482,4162]
[9.484,4010]
[9.486,4106]
[9.488,4053]
[9.49,4053]
[9.492,4122]
[9.494,4116]
[9.496,4032]
[9.498,3969]
[9.5,4093]
[9.502,4099]
[9.504,4087]
[9.506,4055]
[9.508,4028]
[9.51,4124]
[9.512,4106]
[9.514,4080]
[9.516,4110]
[9.518,4032]
[9.52,4081]
[9.522,4095]
[9.524,4071]
[9.526,4008]
[9.528,4068]
[9.53,4079]
[9.532,3998]
[9.534,4184]
[9.536,4062]
[9.538,3911]
[9.54,4068]
[9.542,4084]
[9.544,4165]
[9.546,3977]
[9.548,4015]
[9.55,4080]
[9.552,4062]
[9.554,4202]
[9.556,4235]
[9.558,4160]
[9.56,4119]
[9.562,3975]
[9.564,4021]
[9.566,4066]
[9.568,4122]
[9.57,4112]
[9.572,4037]
[9.574,4095]
[9.576,4044]
[9.578,4105]
[9.58,4161]
[9.582,4001]
[9.584,4137]
[9.586,4051]
[9.588,3986]
[9.59,4146]
[9.592,4136]
[9.594,3941]
[9.596,4065]
[9.598,4145]
[9.6,3949]
[9.602,4169]
[9.604,4184]
[9.606,4093]
[9.608,4038]
[9.61,4104]
[9.612,4040]
[9.614,4121]
[9.616,4046]
[9.618,4175]
[9.62,3968]
[9.622,3986]
[9.624,4042]
[9.626,4037]
[9.628,4037]
[9.63,4077]
[9.632,3958]
[9.634,4034]
[9.636,4224]
[9.638,4038]
[9.64,4110]
[9.642,4264]
[9.644,4210]
[9.646,4135]
[9.648,4096]
[9.65,4073]
[9.652,3964]
[9.654,4119]
[9.656,4002]
[9.658,3989]
[9.66,4065]
[9.662,4044]
[9.664,4098]
[9.666,4195]
[9.668,4094]
[9.67,4099]
[9.672,4102]
[9.674,4052]
[9.676,4028]
[9.678,4098]
[9.68,4082]
[9.682,4092]
[9.684,4058]
[9.686,4042]
[9.688,4181]
[9.69,4073]
[9.692,4042]
[9.694,3986]
[9.696,4055]
[9.698,4069]
[9.7,3987]
[9.702,3987]
[9.704,4099]
[9.706,4121]
[9.708,4106]
[9.71,4085]
[9.712,4058]
[9.714,4061]
[9.716,4024]
[9.718,4031]
[9.72,4072]
[9.722,4176]
[9.724,4075]
[9.726,4072]
[9.728,4146]
[9.73,4071]
[9.732,3957]
[9.734,4102]
[9.736,4042]
[9.738,4135]
[9.74,4228]
[9.742,4113]
[9.744,4041]
[9.746,4165]
[9.748,4140]
[9.75,4171]
[9.752,4142]
[9.754,4157]
[9.756,4078]
[9.758,4140]
[9.76,4210]
[9.762,4032]
[9.764,4043]
[9.766,4041]
[9.768,4063]
[9.77,3981]
[9.772,4128]
[9.774,4114]
[9.776,4158]
[9.778,4055]
[9.78,4115]
[9.782,3976]
[9.784,4026]
[9.786,4045]
[9.788,4173]
[9.79,4128]
[9.792,4111]
[9.794,4002]
[9.796,4042]
[9.798,4140]
[9.8,4129]
[9.802,4108]
[9.804,4138]
[9.806,4087]
[9.808,4231]
[9.81,4050]
[9.812,4151]
[9.814,4251]
[9.816,4083]
[9.818,3986]
[9.82,4003]
[9.822,4016]
[9.824,4038]
[9.826,4058]
[9.828,4086]
[9.83,4039]
[9.832,4240]
[9.834,3980]
[9.836,4135]
[9.838,4021]
[9.84,4053]
[9.842,4082]
[9.844,4071]
[9.846,4044]
[9.848,3930]
[9.85,3992]
[9.852,3988]
[9.854,4167]
[9.856,4016]
[9.858,4020]
[9.86,4119]
[9.862,4017]
[9.864,4111]
[9.866,3994]
[9.868,4145]
[9.87,4090]
[9.872,4050]
[9.874,4024]
[9.876,4195]
[9.878,4166]
[9.88,4092]
[9.882,4037]
[9.884,3986]
[9.886,4109]
[9.888,4088]
[9.89,3972]
[9.892,4180]
[9.894,4090]
[9.896,3946]
[9.898,4141]
[9.9,4125]
[9.902,3966]
[9.904,4039]
[9.906,3955]
[9.908,4103]
[9.91,4076]
[9.912,4096]
[9.914,4091]
[9.916,4003]
[9.918,4024]
[9.92,4016]
[9.922,4073]
[9.924,4065]
[9.926,4051]
[9.928,4015]
[9.93,4015]
[9.932,4073]
[9.934,4033]
[9.936,3978]
[9.938,4115]
[9.94,4115]
[9.942,4041]
[9.944,4117]
[9.946,3990]
[9.948,3933]
[9.95,4114]
[9.952,4003]
[9.954,4062]
[9.956,3970]
[9.958,3991]
[9.96,4093]
[9.962,3868]
[9.964,4001]
[9.966,4042]
[9.968,4171]
[9.97,3948]
[9.972,3979]
[9.974,3995]
[9.976,4114]
[9.978,4109]
[9.98,4119]
[9.982,4075]
[9.984,4027]
[9.986,4123]
[9.988,4029]
[9.99,4030]
[9.992,4025]
[9.994,4086]
[9.996,3953]
[9.998,4027]
[10,4113]